## 2022_07_15_film
Condition | NMP(mL) | DMF(mL) | DMSO(mL) | Perovskite concentration(M) | Annealing temperature(℃) | Vacuum Pressure(Pa) | Vacuum Pressure time(s) | Temperature(℃) | humidity(%) | Success or Fail
1 | 0 | 100 | 0 | 0.8 | 110 | 200 | 20 | 25 | 30 | 0
2 | 100 | 0 | 0 | 1.3 | 100 | 250 | 25 | 25 | 30 | 1
3 | 0 | 0 | 100 | 1.2 | 115 | 100 | 20 | 25 | 30 | 0
4 | 15 | 85 | 0 | 1.4 | 125 | 100 | 15 | 25 | 30 | 1
5 | 0 | 15 | 85 | 1.1 | 135 | 120 | 17 | 25 | 30 | 1
6 | 15 | 85 | 0 | 1.5 | 145 | 100 | 15 | 25 | 30 | 1
7 | 0 | 85 | 15 | 1.65 | 155 | 50 | 15 | 25 | 30 | 1
8 | 85 | 0 | 15 | 1.7 | 105 | 200 | 15 | 25 | 30 | 1
9 | 15 | 0 | 85 | 1.15 | 115 | 100 | 20 | 25 | 30 | 0
10 | 70 | 30 | 0 | 1.25 | 120 | 100 | 5 | 25 | 30 | 0
11 | 0 | 30 | 70 | 1.3 | 130 | 80 | 35 | 25 | 30 | 1
12 | 30 | 70 | 0 | 1.35 | 135 | 200 | 18 | 25 | 30 | 1
13 | 0 | 70 | 30 | 1.1 | 140 | 210 | 20 | 25 | 30 | 0
14 | 70 | 0 | 30 | 1 | 155 | 160 | 24 | 25 | 30 | 0
15 | 30 | 0 | 70 | 1.05 | 110 | 320 | 35 | 25 | 30 | 0
16 | 0 | 45 | 55 | 1.1 | 120 | 400 | 40 | 25 | 30 | 0
17 | 55 | 45 | 0 | 1 | 125 | 70 | 45 | 25 | 30 | 1
18 | 45 | 55 | 0 | 1.2 | 115 | 150 | 47 | 25 | 30 | 1
19 | 0 | 55 | 45 | 1 | 145 | 180 | 50 | 25 | 30 | 0
20 | 55 | 0 | 45 | 1.15 | 105 | 230 | 55 | 25 | 30 | 0

## 2022_07_15_device
Condition | NMP(mL) | DMF(mL) | DMSO(mL) | Perovskite concentration(M) | Annealing temperature(℃) | Vacuum Pressure(Pa) | Vacuum Pressure time(s) | Temperature(℃) | humidity(%) | Voc (V) | FF (%) | Eff (%) | Jsc (mA/cm^2)
1 | 0 | 100 | 0 | 0.8 | 110 | 200 | 20 | 25 | 30 | 0.564272 | 35.9282 | 4.84136 | 23.8805
2 | 100 | 0 | 0 | 1.3 | 100 | 250 | 25 | 25 | 30 | 0.936879 | 65.7897 | 16.2007 | 26.284
2 | 100 | 0 | 0 | 1.3 | 100 | 250 | 25 | 25 | 30 | 0.72023 | 65.7253 | 11.9774 | 25.3022
2 | 100 | 0 | 0 | 1.3 | 100 | 250 | 25 | 25 | 30 | 0.99084 | 73.44 | 17.4625 | 23.9978
2 | 100 | 0 | 0 | 1.3 | 100 | 250 | 25 | 25 | 30 | 0.918532 | 68.535 | 15.1918 | 24.1326
3 | 0 | 0 | 100 | 1.2 | 115 | 100 | 20 | 25 | 30 | 0.575862 | 28.9115 | 3.83437 | 23.0306
4 | 15 | 85 | 0 | 1.4 | 125 | 100 | 15 | 25 | 30 | 0.927814 | 72.0186 | 16.1348 | 24.1467
4 | 15 | 85 | 0 | 1.4 | 125 | 100 | 15 | 25 | 30 | 0.945263 | 71.2711 | 17.5802 | 26.0951
4 | 15 | 85 | 0 | 1.4 | 125 | 100 | 15 | 25 | 30 | 0.966387 | 71.9884 | 17.9341 | 25.779
4 | 15 | 85 | 0 | 1.4 | 125 | 100 | 15 | 25 | 30 | 0.999843 | 73.3921 | 18.687 | 25.4659
5 | 0 | 15 | 85 | 1.1 | 135 | 120 | 17 | 25 | 30 | 1.00368 | 74.1679 | 18.9736 | 25.488
5 | 0 | 15 | 85 | 1.1 | 135 | 120 | 17 | 25 | 30 | 0.972383 | 69.265 | 17.1619 | 25.4808
5 | 0 | 15 | 85 | 1.1 | 135 | 120 | 17 | 25 | 30 | 1.00116 | 73.9891 | 18.8717 | 25.4765
5 | 0 | 15 | 85 | 1.1 | 135 | 120 | 17 | 25 | 30 | 1.01206 | 77.0854 | 19.7419 | 25.3053
6 | 15 | 85 | 0 | 1.5 | 145 | 100 | 15 | 25 | 30 | 0.977307 | 52.1092 | 12.2776 | 24.1083
6 | 15 | 85 | 0 | 1.5 | 145 | 100 | 15 | 25 | 30 | 0.965233 | 63.3308 | 15.9407 | 26.0771
6 | 15 | 85 | 0 | 1.5 | 145 | 100 | 15 | 25 | 30 | 0.818531 | 69.1698 | 14.5976 | 25.7829
6 | 15 | 85 | 0 | 1.5 | 145 | 100 | 15 | 25 | 30 | 0.917055 | 71.7785 | 15.8676 | 24.1058
7 | 0 | 85 | 15 | 1.65 | 155 | 50 | 15 | 25 | 30 | 1.00945 | 76.0142 | 19.4197 | 25.3083
7 | 0 | 85 | 15 | 1.65 | 155 | 50 | 15 | 25 | 30 | 1.01144 | 77.0517 | 20.0879 | 25.7758
7 | 0 | 85 | 15 | 1.65 | 155 | 50 | 15 | 25 | 30 | 1.1 | 75.6078 | 20.9929 | 25.241342
7 | 0 | 85 | 15 | 1.65 | 155 | 50 | 15 | 25 | 30 | 1.05 | 77.767 | 19.7557 | 24.194022
8 | 85 | 0 | 15 | 1.7 | 105 | 200 | 15 | 25 | 30 | 1.05 | 67.8805 | 15.276 | 21.432626
8 | 85 | 0 | 15 | 1.7 | 105 | 200 | 15 | 25 | 30 | 1 | 63.0401 | 16.1138 | 25.561186
8 | 85 | 0 | 15 | 1.7 | 105 | 200 | 15 | 25 | 30 | 1.01545 | 69.427 | 16.5286 | 23.4449
8 | 85 | 0 | 15 | 1.7 | 105 | 200 | 15 | 25 | 30 | 0.9 | 63.2233 | 13.6792 | 24.040428
9 | 15 | 0 | 85 | 1.15 | 115 | 100 | 20 | 25 | 30 | 0.680563 | 39.6057 | 6.94239 | 25.7562
10 | 70 | 30 | 0 | 1.25 | 120 | 100 | 5 | 25 | 30 | 0.953895 | 46.7888 | 10.237 | 22.9367
11 | 0 | 30 | 70 | 1.3 | 130 | 80 | 35 | 25 | 30 | 0.995825 | 71.9823 | 18.2441 | 25.4514
11 | 0 | 30 | 70 | 1.3 | 130 | 80 | 35 | 25 | 30 | 1.00243 | 74.1347 | 18.9396 | 25.4857
11 | 0 | 30 | 70 | 1.3 | 130 | 80 | 35 | 25 | 30 | 1.05 | 66.0396 | 17.462 | 25.182592
11 | 0 | 30 | 70 | 1.3 | 130 | 80 | 35 | 25 | 30 | 1 | 73.5429 | 18.2212 | 24.776335
12 | 30 | 70 | 0 | 1.35 | 135 | 200 | 18 | 25 | 30 | 0.736734 | 37.7464 | 7.14972 | 25.7101
12 | 30 | 70 | 0 | 1.35 | 135 | 200 | 18 | 25 | 30 | 0.930592 | 36.6966 | 7.67573 | 22.4768
12 | 30 | 70 | 0 | 1.35 | 135 | 200 | 18 | 25 | 30 | 0.671699 | 38.9482 | 6.79034 | 25.9555
12 | 30 | 70 | 0 | 1.35 | 135 | 200 | 18 | 25 | 30 | 0.870045 | 45.4939 | 9.64351 | 24.3635
13 | 0 | 70 | 30 | 1.1 | 140 | 210 | 20 | 25 | 30 | 0.401303 | 28.0561 | 2.5675 | 22.804
14 | 70 | 0 | 30 | 1 | 155 | 160 | 24 | 25 | 30 | 0.564272 | 35.9282 | 4.84136 | 23.8805
15 | 30 | 0 | 70 | 1.05 | 110 | 320 | 35 | 25 | 30 | 0.976992 | 48.7705 | 11.5411 | 24.2214
16 | 0 | 45 | 55 | 1.1 | 120 | 400 | 40 | 25 | 30 | 0.870045 | 45.4939 | 9.64351 | 24.3635
17 | 55 | 45 | 0 | 1 | 125 | 70 | 45 | 25 | 30 | 0.989165 | 54.1555 | 13.7314 | 25.6332
17 | 55 | 45 | 0 | 1 | 125 | 70 | 45 | 25 | 30 | 0.958558 | 59.6001 | 14.2077 | 24.8691
17 | 55 | 45 | 0 | 1 | 125 | 70 | 45 | 25 | 30 | 0.884523 | 66.7715 | 14.4127 | 24.4031
17 | 55 | 45 | 0 | 1 | 125 | 70 | 45 | 25 | 30 | 0.808658 | 65.0894 | 13.107 | 24.9017
18 | 45 | 55 | 0 | 1.2 | 115 | 270 | 47 | 25 | 30 | 0.974575 | 71.268 | 12.6236 | 18.1749
18 | 45 | 55 | 0 | 1.2 | 115 | 270 | 47 | 25 | 30 | 0.859234 | 66.7726 | 14.3479 | 25.0079
18 | 45 | 55 | 0 | 1.2 | 115 | 270 | 47 | 25 | 30 | 0.638308 | 59.5812 | 9.42136 | 24.7727
18 | 45 | 55 | 0 | 1.2 | 115 | 270 | 47 | 25 | 30 | 0.527735 | 53.4573 | 7.06208 | 25.0328
19 | 0 | 55 | 45 | 1 | 145 | 180 | 50 | 25 | 30 | 0.509672 | 49.566 | 6.32111 | 25.0218
20 | 55 | 0 | 45 | 1.15 | 105 | 230 | 55 | 25 | 30 | 0.632213 | 32.1005 | 4.9647 | 24.4635

## 2022_07_21_film-new
Condition | NMP(mL) | DMF(mL) | DMSO(mL) | Perovskite concentration(M) | Annealing temperature(℃) | Vacuum Pressure(Pa) | Vacuum Pressure time(s) | Temperature(℃) | humidity(%) | Success or Fail
21 | 0 | 85 | 10 | 1.7 | 125 | 20 | 25 | 25 | 30 | 1
22 | 5 | 85 | 5 | 1.6 | 120 | 30 | 25 | 25 | 30 | 1
23 | 0 | 85 | 10 | 1.7 | 125 | 20 | 23 | 25 | 30 | 1
24 | 0 | 85 | 10 | 1.6 | 115 | 30 | 23 | 25 | 30 | 1
25 | 0 | 85 | 10 | 1.5 | 110 | 20 | 21 | 25 | 30 | 1
26 | 35 | 25 | 90 | 1.3 | 110 | 20 | 11 | 25 | 30 | 1
27 | 0 | 85 | 10 | 1.7 | 125 | 30 | 17 | 25 | 30 | 1
28 | 45 | 55 | 5 | 1.3 | 100 | 20 | 33 | 25 | 30 | 1
29 | 0 | 85 | 10 | 1.5 | 100 | 50 | 21 | 25 | 30 | 1
30 | 10 | 20 | 95 | 1.2 | 110 | 20 | 7 | 25 | 30 | 1
31 | 0 | 85 | 10 | 1.6 | 120 | 20 | 23 | 25 | 30 | 1
32 | 0 | 85 | 10 | 1.7 | 120 | 20 | 21 | 25 | 30 | 1
33 | 0 | 85 | 10 | 1.7 | 120 | 20 | 17 | 25 | 30 | 1
34 | 0 | 85 | 10 | 1.5 | 110 | 30 | 23 | 25 | 30 | 1
35 | 0 | 85 | 10 | 1.6 | 110 | 20 | 23 | 25 | 30 | 1
36 | 0 | 85 | 10 | 1.7 | 120 | 20 | 25 | 25 | 30 | 1
37 | 15 | 20 | 95 | 1.1 | 110 | 30 | 15 | 25 | 30 | 1
38 | 0 | 85 | 10 | 1.6 | 120 | 20 | 25 | 25 | 30 | 1
39 | 40 | 20 | 95 | 1.2 | 115 | 20 | 15 | 25 | 30 | 1
40 | 0 | 85 | 10 | 1.6 | 115 | 30 | 21 | 25 | 30 | 1

## 2022_07_21_device-new
Condition | NMP(mL) | DMF(mL) | DMSO(mL) | Perovskite concentration(M) | Annealing temperature(℃) | Vacuum Pressure(Pa) | Vacuum Pressure time(s) | Temperature(℃) | humidity(%) | Voc (V) | FF (%) | Eff (%) | Jsc (mA/cm^2)
21 | 0 | 85 | 10 | 1.7 | 125 | 20 | 25 | 25 | 30 | 1.1023 | 74.9405 | 20.9409 | 25.35
21 | 0 | 85 | 10 | 1.7 | 125 | 20 | 25 | 25 | 30 | 1.09196 | 75.2709 | 20.8322 | 25.3454
21 | 0 | 85 | 10 | 1.7 | 125 | 20 | 25 | 25 | 30 | 1.13635 | 73.6612 | 21.5162 | 25.7047
21 | 0 | 85 | 10 | 1.7 | 125 | 20 | 25 | 25 | 30 | 1.103 | 77.9191 | 21.9122 | 25.4956
22 | 5 | 85 | 5 | 1.6 | 120 | 30 | 25 | 25 | 30 | 1.09102 | 79.043 | 21.9231 | 25.4218
22 | 5 | 85 | 5 | 1.6 | 120 | 30 | 25 | 25 | 30 | 1.10366 | 71.4733 | 20.096 | 25.4761
22 | 5 | 85 | 5 | 1.6 | 120 | 30 | 25 | 25 | 30 | 1.09399 | 71.7721 | 20.0116 | 25.4868
22 | 5 | 85 | 5 | 1.6 | 120 | 30 | 25 | 25 | 30 | 1.12002 | 75.7122 | 21.3971 | 25.2326
23 | 0 | 85 | 10 | 1.7 | 125 | 20 | 23 | 25 | 30 | 1.10472 | 78.0409 | 21.8786 | 25.3771
23 | 0 | 85 | 10 | 1.7 | 125 | 20 | 23 | 25 | 30 | 1.10437 | 77.9936 | 21.8613 | 25.3807
23 | 0 | 85 | 10 | 1.7 | 125 | 20 | 23 | 25 | 30 | 1.10486 | 78.6189 | 22.1551 | 25.5057
23 | 0 | 85 | 10 | 1.7 | 125 | 20 | 23 | 25 | 30 | 1.10334 | 81.084 | 22.701 | 25.3748
24 | 0 | 85 | 10 | 1.6 | 115 | 30 | 23 | 25 | 30 | 1.13384 | 75.8559 | 21.0657 | 24.4926
24 | 0 | 85 | 10 | 1.6 | 115 | 30 | 23 | 25 | 30 | 1.13285 | 74.3611 | 21.1911 | 25.1557
24 | 0 | 85 | 10 | 1.6 | 115 | 30 | 23 | 25 | 30 | 1.11224 | 78.2173 | 22.1773 | 25.4922
24 | 0 | 85 | 10 | 1.6 | 115 | 30 | 23 | 25 | 30 | 1.11234 | 79.9285 | 22.7546 | 25.5936
25 | 0 | 85 | 10 | 1.5 | 110 | 20 | 21 | 25 | 30 | 1.11784 | 79.9039 | 22.5804 | 25.2804
25 | 0 | 85 | 10 | 1.5 | 110 | 20 | 21 | 25 | 30 | 1.13705 | 78.4969 | 22.6802 | 25.4106
25 | 0 | 85 | 10 | 1.5 | 110 | 20 | 21 | 25 | 30 | 1.12209 | 75.4028 | 21.5152 | 25.429
25 | 0 | 85 | 10 | 1.5 | 110 | 20 | 21 | 25 | 30 | 1.12933 | 80.9276 | 22.7318 | 24.8724
26 | 35 | 25 | 90 | 1.3 | 110 | 20 | 11 | 25 | 30 | 0.95 | 75.9811 | 17.7432 | 24.581167
26 | 35 | 25 | 90 | 1.3 | 110 | 20 | 11 | 25 | 30 | 0.9 | 80.6797 | 16.8565 | 23.21449
26 | 35 | 25 | 90 | 1.3 | 110 | 20 | 11 | 25 | 30 | 0.95 | 77.093 | 17.8699 | 24.399598
26 | 35 | 25 | 90 | 1.3 | 110 | 20 | 11 | 25 | 30 | 0.95 | 77.8356 | 18.0313 | 24.385147
27 | 0 | 85 | 10 | 1.7 | 125 | 30 | 17 | 25 | 30 | 1.08 | 73.9949 | 20.1143 | 25.169787
27 | 0 | 85 | 10 | 1.7 | 125 | 30 | 17 | 25 | 30 | 1.05 | 76.2919 | 20.4515 | 25.530343
27 | 0 | 85 | 10 | 1.7 | 125 | 30 | 17 | 25 | 30 | 1.13263 | 73.1323 | 21.2191 | 25.6172
27 | 0 | 85 | 10 | 1.7 | 125 | 30 | 17 | 25 | 30 | 1.11159 | 79.6503 | 22.4301 | 25.3337
28 | 45 | 55 | 5 | 1.3 | 100 | 20 | 33 | 25 | 30 | 1.1 | 72.3855 | 18.0261 | 22.639048
28 | 45 | 55 | 5 | 1.3 | 100 | 20 | 33 | 25 | 30 | 1.1 | 73.1207 | 18.0721 | 22.46863
28 | 45 | 55 | 5 | 1.3 | 100 | 20 | 33 | 25 | 30 | 1.1 | 71.5227 | 17.7325 | 22.538907
28 | 45 | 55 | 5 | 1.3 | 100 | 20 | 33 | 25 | 30 | 1.1 | 72.6551 | 18.0754 | 22.616652
29 | 0 | 85 | 10 | 1.5 | 100 | 50 | 21 | 25 | 30 | 1.1 | 73.8148 | 19.0867 | 23.506898
29 | 0 | 85 | 10 | 1.5 | 100 | 50 | 21 | 25 | 30 | 1.1 | 71.6218 | 18.4191 | 23.379291
29 | 0 | 85 | 10 | 1.5 | 100 | 50 | 21 | 25 | 30 | 1.1 | 71.7506 | 17.9837 | 22.785584
29 | 0 | 85 | 10 | 1.5 | 100 | 50 | 21 | 25 | 30 | 1.1 | 74.239 | 19.1358 | 23.432658
30 | 10 | 20 | 95 | 1.2 | 110 | 20 | 7 | 25 | 30 | 1.1 | 68.9172 | 16.737 | 22.077921
30 | 10 | 20 | 95 | 1.2 | 110 | 20 | 7 | 25 | 30 | 1.1 | 72.2991 | 17.9881 | 22.618312
30 | 10 | 20 | 95 | 1.2 | 110 | 20 | 7 | 25 | 30 | 1.1 | 66.3685 | 16.8725 | 23.111321
30 | 10 | 20 | 95 | 1.2 | 110 | 20 | 7 | 25 | 30 | 1.05 | 65.4628 | 15.6363 | 22.748429
31 | 0 | 85 | 10 | 1.6 | 120 | 20 | 23 | 25 | 30 | 1.1 | 74.1693 | 20.1465 | 24.693441
31 | 0 | 85 | 10 | 1.6 | 120 | 20 | 23 | 25 | 30 | 1.1 | 74.7991 | 20.2833 | 24.651815
31 | 0 | 85 | 10 | 1.6 | 120 | 20 | 23 | 25 | 30 | 1.11015 | 75.5141 | 21.2996 | 25.4076
31 | 0 | 85 | 10 | 1.6 | 120 | 20 | 23 | 25 | 30 | 1.12175 | 77.2891 | 22.0295 | 25.4092
32 | 0 | 85 | 10 | 1.7 | 120 | 20 | 21 | 25 | 30 | 1.12902 | 77.3991 | 22.2023 | 25.4073
32 | 0 | 85 | 10 | 1.7 | 120 | 20 | 21 | 25 | 30 | 1.11122 | 78.1032 | 22.0502 | 25.4066
32 | 0 | 85 | 10 | 1.7 | 120 | 20 | 21 | 25 | 30 | 1.13197 | 78.9962 | 23.0259 | 25.7499
32 | 0 | 85 | 10 | 1.7 | 120 | 20 | 21 | 25 | 30 | 1.13741 | 80.2027 | 23.2232 | 25.4575
33 | 0 | 85 | 10 | 1.7 | 120 | 20 | 17 | 25 | 30 | 1.11155 | 75.9022 | 21.2639 | 25.2035
33 | 0 | 85 | 10 | 1.7 | 120 | 20 | 17 | 25 | 30 | 1.10816 | 75.8759 | 21.1821 | 25.192
33 | 0 | 85 | 10 | 1.7 | 120 | 20 | 17 | 25 | 30 | 1.10067 | 75.3483 | 20.8866 | 25.1847
33 | 0 | 85 | 10 | 1.7 | 120 | 20 | 17 | 25 | 30 | 1.10611 | 78.0858 | 21.929 | 25.389
34 | 0 | 85 | 10 | 1.5 | 110 | 30 | 23 | 25 | 30 | 1.1 | 71.8751 | 20.2279 | 25.584609
34 | 0 | 85 | 10 | 1.5 | 110 | 30 | 23 | 25 | 30 | 1.05 | 76.0037 | 20.7343 | 25.981589
34 | 0 | 85 | 10 | 1.5 | 110 | 30 | 23 | 25 | 30 | 1.09857 | 70.0969 | 20.0605 | 26.0505
34 | 0 | 85 | 10 | 1.5 | 110 | 30 | 23 | 25 | 30 | 1.10809 | 78.0771 | 21.9779 | 25.4031
35 | 0 | 85 | 10 | 1.6 | 110 | 20 | 23 | 25 | 30 | 1.1 | 73.6892 | 19.5555 | 24.125308
35 | 0 | 85 | 10 | 1.6 | 110 | 20 | 23 | 25 | 30 | 1.1 | 76.6149 | 20.4849 | 24.306823
35 | 0 | 85 | 10 | 1.6 | 110 | 20 | 23 | 25 | 30 | 1.1 | 74.8027 | 20.147 | 24.485067
35 | 0 | 85 | 10 | 1.6 | 110 | 20 | 23 | 25 | 30 | 1.10538 | 77.8987 | 21.8613 | 25.3884
36 | 0 | 85 | 10 | 1.7 | 120 | 20 | 25 | 25 | 30 | 1.09131 | 75.5698 | 20.9025 | 25.3456
36 | 0 | 85 | 10 | 1.7 | 120 | 20 | 25 | 25 | 30 | 1.09047 | 74.8411 | 20.6779 | 25.337
36 | 0 | 85 | 10 | 1.7 | 120 | 20 | 25 | 25 | 30 | 1.13417 | 74.4953 | 21.2581 | 25.1604
36 | 0 | 85 | 10 | 1.7 | 120 | 20 | 25 | 25 | 30 | 1.1326 | 79.5945 | 23.1355 | 25.6637
37 | 15 | 20 | 95 | 1.1 | 110 | 30 | 15 | 25 | 30 | 1.05 | 68.8855 | 15.9755 | 22.087018
37 | 15 | 20 | 95 | 1.1 | 110 | 30 | 15 | 25 | 30 | 1.1 | 65.5631 | 16.6183 | 23.042804
37 | 15 | 20 | 95 | 1.1 | 110 | 30 | 15 | 25 | 30 | 1.05 | 70.2234 | 17.3152 | 23.483152
37 | 15 | 20 | 95 | 1.1 | 110 | 30 | 15 | 25 | 30 | 1.1 | 65.6456 | 16.9169 | 23.427296
38 | 0 | 85 | 10 | 1.6 | 120 | 20 | 25 | 25 | 30 | 1.10675 | 76.0757 | 21.4338 | 25.4569
38 | 0 | 85 | 10 | 1.6 | 120 | 20 | 25 | 25 | 30 | 1.1077 | 79.7325 | 22.3891 | 25.3501
38 | 0 | 85 | 10 | 1.6 | 120 | 20 | 25 | 25 | 30 | 1.10848 | 79.8355 | 22.4246 | 25.3396
38 | 0 | 85 | 10 | 1.6 | 120 | 20 | 25 | 25 | 30 | 1.05 | 73.8079 | 21.1324 | 27.268212
39 | 40 | 20 | 95 | 1.2 | 115 | 20 | 15 | 25 | 30 | 1.1 | 67.7297 | 16.8803 | 22.657353
39 | 40 | 20 | 95 | 1.2 | 115 | 20 | 15 | 25 | 30 | 1.1 | 65.8179 | 15.7774 | 21.79204
39 | 40 | 20 | 95 | 1.2 | 115 | 20 | 15 | 25 | 30 | 1.05 | 83.6599 | 15.3355 | 17.457918
39 | 40 | 20 | 95 | 1.2 | 115 | 20 | 15 | 25 | 30 | 1.05 | 65.1955 | 16.359 | 23.897337
40 | 0 | 85 | 10 | 1.6 | 115 | 30 | 21 | 25 | 30 | 1.12081 | 80.0168 | 22.868 | 25.4987
40 | 0 | 85 | 10 | 1.6 | 115 | 30 | 21 | 25 | 30 | 1.1 | 73.5449 | 20.3681 | 25.177079
40 | 0 | 85 | 10 | 1.6 | 115 | 30 | 21 | 25 | 30 | 1.1 | 74.8894 | 21.0391 | 25.539664
40 | 0 | 85 | 10 | 1.6 | 115 | 30 | 21 | 25 | 30 | 1.073 | 78.0297 | 21.4905 | 25.6677