## Sheet1
| NMP (mL) | DMF (mL) | DMSO (mL) | Perovskite concentration (M) | Annealing temperature (℃) | Vacuum Pressure (Pa) | Vacuum Pressure time (s)
21 | 0 | 85 | 10 | 1.7 | 125 | 20 | 25
22 | 5 | 85 | 5 | 1.6 | 120 | 30 | 25
23 | 0 | 85 | 10 | 1.7 | 125 | 20 | 23
24 | 0 | 85 | 10 | 1.6 | 115 | 30 | 23
25 | 0 | 85 | 10 | 1.5 | 110 | 20 | 21
26 | 35 | 25 | 90 | 1.3 | 110 | 20 | 11
27 | 0 | 85 | 10 | 1.7 | 125 | 30 | 17
28 | 45 | 55 | 5 | 1.3 | 100 | 20 | 33
29 | 0 | 85 | 10 | 1.5 | 100 | 50 | 21
30 | 10 | 20 | 95 | 1.2 | 110 | 20 | 7
31 | 0 | 85 | 10 | 1.6 | 120 | 20 | 23
32 | 0 | 85 | 10 | 1.7 | 120 | 20 | 21
33 | 0 | 85 | 10 | 1.7 | 120 | 20 | 17
34 | 0 | 85 | 10 | 1.5 | 110 | 30 | 23
35 | 0 | 85 | 10 | 1.6 | 110 | 20 | 23
36 | 0 | 85 | 10 | 1.7 | 120 | 20 | 25
37 | 15 | 20 | 95 | 1.1 | 110 | 30 | 15
38 | 0 | 85 | 10 | 1.6 | 120 | 20 | 25
39 | 40 | 20 | 95 | 1.2 | 115 | 20 | 15
40 | 0 | 85 | 10 | 1.6 | 115 | 30 | 21