## Sheet1
| NMP (mL) | DMF (mL) | DMSO (mL) | Perovskite concentration (M) | Annealing temperature (℃) | Vacuum Pressure (Pa) | Vacuum Pressure time (s)
61 | 0 | 60 | 10 | 1.4 | 135 | 20 | 25
62 | 0 | 85 | 10 | 1.3 | 130 | 20 | 21
63 | 0 | 85 | 15 | 1.3 | 130 | 20 | 21
64 | 0 | 85 | 15 | 1.4 | 135 | 20 | 21
65 | 0 | 85 | 10 | 1.4 | 135 | 20 | 21
66 | 0 | 80 | 15 | 1.4 | 130 | 20 | 21
67 | 0 | 80 | 15 | 1.3 | 130 | 20 | 15
68 | 0 | 85 | 10 | 1.4 | 130 | 20 | 19
69 | 0 | 80 | 10 | 1.4 | 130 | 20 | 21
70 | 0 | 60 | 10 | 1.3 | 130 | 20 | 23
71 | 0 | 80 | 10 | 1.4 | 135 | 20 | 21
72 | 0 | 85 | 15 | 1.3 | 125 | 20 | 21
73 | 0 | 75 | 10 | 1.3 | 130 | 20 | 21
74 | 0 | 80 | 10 | 1.4 | 130 | 20 | 19
75 | 0 | 80 | 10 | 1.4 | 135 | 20 | 19
76 | 0 | 80 | 15 | 1.4 | 135 | 20 | 19
77 | 0 | 85 | 10 | 1.4 | 135 | 20 | 19
78 | 0 | 85 | 10 | 1.3 | 135 | 20 | 21
79 | 0 | 85 | 10 | 1.3 | 130 | 20 | 19
80 | 0 | 85 | 15 | 1.4 | 130 | 20 | 19