## Sheet1
Condition | NMP(mL) | DMF(mL) | DMSO(mL) | Perovskite concentration(M) | Annealing temperature(℃) | Vacuum Pressure(Pa) | Vacuum Pressure time(s) | Temperature(℃) | humidity(%) | Voc (V) | FF (%) | Eff (%) | Jsc (mA/cm^2)
1 | 0 | 95 | 5 | 1 | 100 | 150 | 5 | 25 | 40 | 1.05 | 63.5338 | 16.3892 | 24.567646
2 | 0 | 95 | 5 | 1 | 100 | 150 | 5 | 25 | 40 | 1.05 | 67.8805 | 15.276 | 21.432626
3 | 0 | 95 | 5 | 1.2 | 100 | 150 | 5 | 25 | 40 | 1 | 73.5429 | 18.2212 | 24.776335
4 | 0 | 95 | 5 | 1.2 | 100 | 150 | 5 | 25 | 40 | 1.1 | 71.5113 | 19.0274 | 24.188674
5 | 0 | 95 | 5 | 1 | 100 | 150 | 5 | 25 | 30 | 1 | 63.0401 | 16.1138 | 25.561186
6 | 0 | 95 | 5 | 1 | 100 | 150 | 5 | 25 | 30 | 1.05 | 66.0396 | 17.462 | 25.182592
7 | 0 | 95 | 5 | 1 | 100 | 150 | 10 | 25 | 40 | 1.1 | 74.5926 | 19.8396 | 24.179328
8 | 0 | 95 | 5 | 1 | 100 | 150 | 10 | 25 | 40 | 1.01141 | 73.9667 | 18.022 | 24.0901
9 | 0 | 95 | 5 | 1 | 100 | 150 | 10 | 25 | 40 | 1.1 | 67.9169 | 17.9901 | 24.080419
10 | 0 | 95 | 5 | 1 | 140 | 150 | 10 | 25 | 40 | 1.05 | 74.47 | 18.6506 | 23.85192
11 | 0 | 95 | 5 | 1.2 | 140 | 150 | 15 | 25 | 40 | 1.1 | 73.4327 | 20.2997 | 25.130868
12 | 0 | 95 | 5 | 1.2 | 140 | 150 | 15 | 20 | 40 | 1.1 | 74.226 | 20.57 | 25.193361
13 | 0 | 90 | 10 | 1.2 | 140 | 150 | 15 | 20 | 40 | 1.1 | 74.474 | 21.1126 | 25.771743
14 | 0 | 90 | 10 | 1.4 | 140 | 150 | 20 | 20 | 40 | 1.1 | 76.7344 | 21.4223 | 25.379474
15 | 0 | 90 | 10 | 1.4 | 140 | 150 | 20 | 20 | 40 | 1.05 | 71.9606 | 19.306 | 25.551044
16 | 10 | 70 | 0 | 1.7 | 140 | 150 | 20 | 20 | 35 | 1 | 73.5429 | 18.2212 | 24.776335
17 | 10 | 70 | 0 | 1.7 | 140 | 150 | 20 | 20 | 35 | 1.05 | 70.3113 | 18.0479 | 24.446258
18 | 10 | 70 | 0 | 1.7 | 140 | 150 | 20 | 20 | 35 | 1.1 | 67.9169 | 17.9901 | 24.080419
19 | 10 | 70 | 0 | 1.7 | 150 | 150 | 30 | 15 | 35 | 1.1 | 76.282 | 21.7762 | 25.951741
20 | 10 | 70 | 0 | 1.7 | 150 | 150 | 30 | 15 | 35 | 1.1 | 73.1378 | 20.464 | 25.43639
21 | 10 | 70 | 0 | 1.7 | 150 | 150 | 30 | 15 | 35 | 1 | 74.4226 | 19.3024 | 25.936144
22 | 10 | 70 | 0 | 1 | 100 | 150 | 5 | 25 | 30 | 0.9 | 63.2233 | 13.6792 | 24.040428
23 | 10 | 70 | 0 | 1 | 100 | 150 | 5 | 25 | 30 | 0.991056 | 52.9659 | 13.3947 | 25.5175
24 | 10 | 70 | 0 | 1 | 100 | 150 | 5 | 25 | 30 | 1.05 | 62.0479 | 16.4938 | 25.316592
25 | 10 | 70 | 0 | 1 | 100 | 150 | 5 | 25 | 30 | 0.85 | 55.7126 | 10.0729 | 21.270758
26 | 10 | 70 | 0 | 1 | 100 | 150 | 5 | 25 | 30 | 0.925732 | 58.6837 | 10.57 | 19.4569
27 | 10 | 80 | 10 | 1.2 | 120 | 150 | 5 | 20 | 20 | 0.981171 | 71.287 | 17.9747 | 25.6984
28 | 10 | 80 | 10 | 1.2 | 150 | 150 | 20 | 20 | 20 | 1.099 | 76.19 | 21.31 | 25.44123
29 | 10 | 80 | 10 | 1.2 | 150 | 150 | 20 | 20 | 20 | 1.09 | 78.77 | 21.87 | 25.41554
30 | 0 | 60 | 40 | 1.2 | 150 | 150 | 20 | 20 | 20 | 0.856416 | 40.0411 | 7.79598 | 22.7342
31 | 0 | 60 | 40 | 1.2 | 150 | 150 | 20 | 20 | 20 | 0.954936 | 67.6533 | 10.5654 | 16.354
32 | 0 | 60 | 40 | 1.2 | 150 | 150 | 20 | 20 | 20 | 0.968129 | 73.1557 | 11.2992 | 15.9539
33 | 0 | 50 | 50 | 1.2 | 150 | 150 | 20 | 20 | 20 | 0.880412 | 60.1398 | 9.39958 | 17.7525
34 | 0 | 50 | 50 | 1.2 | 150 | 150 | 20 | 20 | 20 | 1 | 47.5435 | 8.4035 | 17.675379
35 | 0 | 40 | 60 | 1.2 | 150 | 150 | 20 | 20 | 20 | 1 | 31.2238 | 5.64714 | 18.086039
36 | 0 | 40 | 60 | 1.2 | 150 | 150 | 20 | 20 | 20 | 1 | 31.8009 | 7.50011 | 23.584552
37 | 0 | 40 | 60 | 1.2 | 150 | 150 | 30 | 20 | 20 | 1.05 | 45.4189 | 10.783 | 22.61074
38 | 50 | 50 | 0 | 1.4 | 150 | 150 | 30 | 25 | 35 | 1.05 | 61.3524 | 16.341 | 25.366306
39 | 50 | 50 | 0 | 1.4 | 150 | 150 | 30 | 25 | 35 | 1 | 69.934 | 17.3113 | 24.753772
40 | 50 | 50 | 0 | 1.4 | 150 | 150 | 30 | 20 | 20 | 1.05 | 65.6578 | 19.7461 | 28.642078
41 | 50 | 0 | 50 | 1.2 | 150 | 150 | 30 | 20 | 20 | 0.95 | 50.9892 | 11.9414 | 24.652187
42 | 50 | 0 | 50 | 1.2 | 150 | 150 | 30 | 20 | 20 | 1 | 68.6512 | 12.446 | 18.129408
43 | 50 | 0 | 50 | 1.1 | 150 | 150 | 30 | 20 | 20 | 1 | 50.8657 | 11.6242 | 22.852791
44 | 50 | 0 | 50 | 1.1 | 150 | 150 | 30 | 20 | 20 | 1 | 48.1854 | 8.54965 | 17.743217
45 | 50 | 0 | 50 | 1.1 | 150 | 150 | 20 | 20 | 20 | 1 | 46.4941 | 7.70925 | 16.581152