## Sheet1
| NMP (mL) | DMF (mL) | DMSO (mL) | Perovskite concentration (M) | Annealing temperature (℃) | Vacuum Pressure (Pa) | Vacuum Pressure time (s)
41 | 0 | 90 | 10 | 1.4 | 130 | 20 | 21
42 | 0 | 90 | 10 | 1.5 | 130 | 20 | 21
43 | 0 | 80 | 10 | 1.4 | 125 | 20 | 21
44 | 5 | 55 | 5 | 1.5 | 125 | 20 | 29
45 | 0 | 85 | 10 | 1.4 | 130 | 20 | 21
46 | 0 | 85 | 10 | 1.5 | 130 | 20 | 21
47 | 0 | 90 | 10 | 1.4 | 125 | 20 | 21
48 | 0 | 90 | 10 | 1.5 | 130 | 20 | 19
49 | 0 | 85 | 10 | 1.5 | 130 | 20 | 23
50 | 0 | 80 | 10 | 1.5 | 130 | 20 | 21
51 | 0 | 85 | 10 | 1.5 | 125 | 20 | 19
52 | 10 | 70 | 5 | 1.5 | 125 | 30 | 31
53 | 0 | 90 | 10 | 1.4 | 130 | 20 | 19
54 | 0 | 90 | 10 | 1.5 | 125 | 20 | 19
55 | 0 | 55 | 5 | 1.4 | 125 | 20 | 29
56 | 0 | 90 | 15 | 1.4 | 125 | 20 | 19
57 | 0 | 90 | 10 | 1.4 | 130 | 20 | 23
58 | 0 | 90 | 15 | 1.4 | 125 | 20 | 21
59 | 0 | 90 | 10 | 1.4 | 125 | 20 | 23
60 | 0 | 85 | 10 | 1.6 | 135 | 20 | 21