## 2022_07_15_film
Condition | NMP(mL) | DMF(mL) | DMSO(mL) | Perovskite concentration(M) | Annealing temperature(℃) | Vacuum Pressure(Pa) | Vacuum Pressure time(s) | Temperature(℃) | humidity(%) | Success or Fail
1 | 0 | 100 | 0 | 0.8 | 110 | 200 | 20 | 25 | 30 | 0
2 | 100 | 0 | 0 | 1.3 | 100 | 250 | 25 | 25 | 30 | 1
3 | 0 | 0 | 100 | 1.2 | 115 | 100 | 20 | 25 | 30 | 0
4 | 15 | 85 | 0 | 1.4 | 125 | 100 | 15 | 25 | 30 | 1
5 | 0 | 15 | 85 | 1.1 | 135 | 120 | 17 | 25 | 30 | 1
6 | 15 | 85 | 0 | 1.5 | 145 | 100 | 15 | 25 | 30 | 1
7 | 0 | 85 | 15 | 1.65 | 155 | 50 | 15 | 25 | 30 | 1
8 | 85 | 0 | 15 | 1.7 | 105 | 200 | 15 | 25 | 30 | 1
9 | 15 | 0 | 85 | 1.15 | 115 | 100 | 20 | 25 | 30 | 0
10 | 70 | 30 | 0 | 1.25 | 120 | 100 | 5 | 25 | 30 | 0
11 | 0 | 30 | 70 | 1.3 | 130 | 80 | 35 | 25 | 30 | 1
12 | 30 | 70 | 0 | 1.35 | 135 | 200 | 18 | 25 | 30 | 1
13 | 0 | 70 | 30 | 1.1 | 140 | 210 | 20 | 25 | 30 | 0
14 | 70 | 0 | 30 | 1 | 155 | 160 | 24 | 25 | 30 | 0
15 | 30 | 0 | 70 | 1.05 | 110 | 320 | 35 | 25 | 30 | 0
16 | 0 | 45 | 55 | 1.1 | 120 | 400 | 40 | 25 | 30 | 0
17 | 55 | 45 | 0 | 1 | 125 | 70 | 45 | 25 | 30 | 1
18 | 45 | 55 | 0 | 1.2 | 115 | 150 | 47 | 25 | 30 | 1
19 | 0 | 55 | 45 | 1 | 145 | 180 | 50 | 25 | 30 | 0
20 | 55 | 0 | 45 | 1.15 | 105 | 230 | 55 | 25 | 30 | 0

## 2022_07_15_device
Condition | NMP(mL) | DMF(mL) | DMSO(mL) | Perovskite concentration(M) | Annealing temperature(℃) | Vacuum Pressure(Pa) | Vacuum Pressure time(s) | Temperature(℃) | humidity(%) | Voc (V) | FF (%) | Eff (%) | Jsc (mA/cm^2)
1 | 0 | 100 | 0 | 0.8 | 110 | 200 | 20 | 25 | 30 | 0.564272 | 35.9282 | 4.84136 | 23.8805
2 | 100 | 0 | 0 | 1.3 | 100 | 250 | 25 | 25 | 30 | 0.936879 | 65.7897 | 16.2007 | 26.284
2 | 100 | 0 | 0 | 1.3 | 100 | 250 | 25 | 25 | 30 | 0.72023 | 65.7253 | 11.9774 | 25.3022
2 | 100 | 0 | 0 | 1.3 | 100 | 250 | 25 | 25 | 30 | 0.99084 | 73.44 | 17.4625 | 23.9978
2 | 100 | 0 | 0 | 1.3 | 100 | 250 | 25 | 25 | 30 | 0.918532 | 68.535 | 15.1918 | 24.1326
3 | 0 | 0 | 100 | 1.2 | 115 | 100 | 20 | 25 | 30 | 0.575862 | 28.9115 | 3.83437 | 23.0306
4 | 15 | 85 | 0 | 1.4 | 125 | 100 | 15 | 25 | 30 | 0.927814 | 72.0186 | 16.1348 | 24.1467
4 | 15 | 85 | 0 | 1.4 | 125 | 100 | 15 | 25 | 30 | 0.945263 | 71.2711 | 17.5802 | 26.0951
4 | 15 | 85 | 0 | 1.4 | 125 | 100 | 15 | 25 | 30 | 0.966387 | 71.9884 | 17.9341 | 25.779
4 | 15 | 85 | 0 | 1.4 | 125 | 100 | 15 | 25 | 30 | 0.999843 | 73.3921 | 18.687 | 25.4659
5 | 0 | 15 | 85 | 1.1 | 135 | 120 | 17 | 25 | 30 | 1.00368 | 74.1679 | 18.9736 | 25.488
5 | 0 | 15 | 85 | 1.1 | 135 | 120 | 17 | 25 | 30 | 0.972383 | 69.265 | 17.1619 | 25.4808
5 | 0 | 15 | 85 | 1.1 | 135 | 120 | 17 | 25 | 30 | 1.00116 | 73.9891 | 18.8717 | 25.4765
5 | 0 | 15 | 85 | 1.1 | 135 | 120 | 17 | 25 | 30 | 1.01206 | 77.0854 | 19.7419 | 25.3053
6 | 15 | 85 | 0 | 1.5 | 145 | 100 | 15 | 25 | 30 | 0.977307 | 52.1092 | 12.2776 | 24.1083
6 | 15 | 85 | 0 | 1.5 | 145 | 100 | 15 | 25 | 30 | 0.965233 | 63.3308 | 15.9407 | 26.0771
6 | 15 | 85 | 0 | 1.5 | 145 | 100 | 15 | 25 | 30 | 0.818531 | 69.1698 | 14.5976 | 25.7829
6 | 15 | 85 | 0 | 1.5 | 145 | 100 | 15 | 25 | 30 | 0.917055 | 71.7785 | 15.8676 | 24.1058
7 | 0 | 85 | 15 | 1.65 | 155 | 50 | 15 | 25 | 30 | 1.00945 | 76.0142 | 19.4197 | 25.3083
7 | 0 | 85 | 15 | 1.65 | 155 | 50 | 15 | 25 | 30 | 1.01144 | 77.0517 | 20.0879 | 25.7758
7 | 0 | 85 | 15 | 1.65 | 155 | 50 | 15 | 25 | 30 | 1.1 | 75.6078 | 20.9929 | 25.241342
7 | 0 | 85 | 15 | 1.65 | 155 | 50 | 15 | 25 | 30 | 1.05 | 77.767 | 19.7557 | 24.194022
8 | 85 | 0 | 15 | 1.7 | 105 | 200 | 15 | 25 | 30 | 1.05 | 67.8805 | 15.276 | 21.432626
8 | 85 | 0 | 15 | 1.7 | 105 | 200 | 15 | 25 | 30 | 1 | 63.0401 | 16.1138 | 25.561186
8 | 85 | 0 | 15 | 1.7 | 105 | 200 | 15 | 25 | 30 | 1.01545 | 69.427 | 16.5286 | 23.4449
8 | 85 | 0 | 15 | 1.7 | 105 | 200 | 15 | 25 | 30 | 0.9 | 63.2233 | 13.6792 | 24.040428
9 | 15 | 0 | 85 | 1.15 | 115 | 100 | 20 | 25 | 30 | 0.680563 | 39.6057 | 6.94239 | 25.7562
10 | 70 | 30 | 0 | 1.25 | 120 | 100 | 5 | 25 | 30 | 0.953895 | 46.7888 | 10.237 | 22.9367
11 | 0 | 30 | 70 | 1.3 | 130 | 80 | 35 | 25 | 30 | 0.995825 | 71.9823 | 18.2441 | 25.4514
11 | 0 | 30 | 70 | 1.3 | 130 | 80 | 35 | 25 | 30 | 1.00243 | 74.1347 | 18.9396 | 25.4857
11 | 0 | 30 | 70 | 1.3 | 130 | 80 | 35 | 25 | 30 | 1.05 | 66.0396 | 17.462 | 25.182592
11 | 0 | 30 | 70 | 1.3 | 130 | 80 | 35 | 25 | 30 | 1 | 73.5429 | 18.2212 | 24.776335
12 | 30 | 70 | 0 | 1.35 | 135 | 200 | 18 | 25 | 30 | 0.736734 | 37.7464 | 7.14972 | 25.7101
12 | 30 | 70 | 0 | 1.35 | 135 | 200 | 18 | 25 | 30 | 0.930592 | 36.6966 | 7.67573 | 22.4768
12 | 30 | 70 | 0 | 1.35 | 135 | 200 | 18 | 25 | 30 | 0.671699 | 38.9482 | 6.79034 | 25.9555
12 | 30 | 70 | 0 | 1.35 | 135 | 200 | 18 | 25 | 30 | 0.870045 | 45.4939 | 9.64351 | 24.3635
13 | 0 | 70 | 30 | 1.1 | 140 | 210 | 20 | 25 | 30 | 0.401303 | 28.0561 | 2.5675 | 22.804
14 | 70 | 0 | 30 | 1 | 155 | 160 | 24 | 25 | 30 | 0.564272 | 35.9282 | 4.84136 | 23.8805
15 | 30 | 0 | 70 | 1.05 | 110 | 320 | 35 | 25 | 30 | 0.976992 | 48.7705 | 11.5411 | 24.2214
16 | 0 | 45 | 55 | 1.1 | 120 | 400 | 40 | 25 | 30 | 0.870045 | 45.4939 | 9.64351 | 24.3635
17 | 55 | 45 | 0 | 1 | 125 | 70 | 45 | 25 | 30 | 0.989165 | 54.1555 | 13.7314 | 25.6332
17 | 55 | 45 | 0 | 1 | 125 | 70 | 45 | 25 | 30 | 0.958558 | 59.6001 | 14.2077 | 24.8691
17 | 55 | 45 | 0 | 1 | 125 | 70 | 45 | 25 | 30 | 0.884523 | 66.7715 | 14.4127 | 24.4031
17 | 55 | 45 | 0 | 1 | 125 | 70 | 45 | 25 | 30 | 0.808658 | 65.0894 | 13.107 | 24.9017
18 | 45 | 55 | 0 | 1.2 | 115 | 270 | 47 | 25 | 30 | 0.974575 | 71.268 | 12.6236 | 18.1749
18 | 45 | 55 | 0 | 1.2 | 115 | 270 | 47 | 25 | 30 | 0.859234 | 66.7726 | 14.3479 | 25.0079
18 | 45 | 55 | 0 | 1.2 | 115 | 270 | 47 | 25 | 30 | 0.638308 | 59.5812 | 9.42136 | 24.7727
18 | 45 | 55 | 0 | 1.2 | 115 | 270 | 47 | 25 | 30 | 0.527735 | 53.4573 | 7.06208 | 25.0328
19 | 0 | 55 | 45 | 1 | 145 | 180 | 50 | 25 | 30 | 0.509672 | 49.566 | 6.32111 | 25.0218
20 | 55 | 0 | 45 | 1.15 | 105 | 230 | 55 | 25 | 30 | 0.632213 | 32.1005 | 4.9647 | 24.4635