## 2022_07_15_film
Condition | NMP(mL) | DMF(mL) | DMSO(mL) | Perovskite concentration(M) | Annealing temperature(℃) | Vacuum Pressure(Pa) | Vacuum Pressure time(s) | Temperature(℃) | humidity(%) | Success or Fail
1 | 0 | 100 | 0 | 0.8 | 110 | 200 | 20 | 25 | 30 | 0
2 | 100 | 0 | 0 | 1.3 | 100 | 250 | 25 | 25 | 30 | 1
3 | 0 | 0 | 100 | 1.2 | 115 | 100 | 20 | 25 | 30 | 0
4 | 15 | 85 | 0 | 1.4 | 125 | 100 | 15 | 25 | 30 | 1
5 | 0 | 15 | 85 | 1.1 | 135 | 120 | 17 | 25 | 30 | 1
6 | 15 | 85 | 0 | 1.5 | 145 | 100 | 15 | 25 | 30 | 1
7 | 0 | 85 | 15 | 1.65 | 155 | 50 | 15 | 25 | 30 | 1
8 | 85 | 0 | 15 | 1.7 | 105 | 200 | 15 | 25 | 30 | 1
9 | 15 | 0 | 85 | 1.15 | 115 | 100 | 20 | 25 | 30 | 0
10 | 70 | 30 | 0 | 1.25 | 120 | 100 | 5 | 25 | 30 | 0
11 | 0 | 30 | 70 | 1.3 | 130 | 80 | 35 | 25 | 30 | 1
12 | 30 | 70 | 0 | 1.35 | 135 | 200 | 18 | 25 | 30 | 1
13 | 0 | 70 | 30 | 1.1 | 140 | 210 | 20 | 25 | 30 | 0
14 | 70 | 0 | 30 | 1 | 155 | 160 | 24 | 25 | 30 | 0
15 | 30 | 0 | 70 | 1.05 | 110 | 320 | 35 | 25 | 30 | 0
16 | 0 | 45 | 55 | 1.1 | 120 | 400 | 40 | 25 | 30 | 0
17 | 55 | 45 | 0 | 1 | 125 | 70 | 45 | 25 | 30 | 1
18 | 45 | 55 | 0 | 1.2 | 115 | 150 | 47 | 25 | 30 | 1
19 | 0 | 55 | 45 | 1 | 145 | 180 | 50 | 25 | 30 | 0
20 | 55 | 0 | 45 | 1.15 | 105 | 230 | 55 | 25 | 30 | 0

## 2022_07_15_device
Condition | NMP(mL) | DMF(mL) | DMSO(mL) | Perovskite concentration(M) | Annealing temperature(℃) | Vacuum Pressure(Pa) | Vacuum Pressure time(s) | Temperature(℃) | humidity(%) | Voc (V) | FF (%) | Eff (%) | Jsc (mA/cm^2)
1 | 0 | 100 | 0 | 0.8 | 110 | 200 | 20 | 25 | 30 | 0.564272 | 35.9282 | 4.84136 | 23.8805
2 | 100 | 0 | 0 | 1.3 | 100 | 250 | 25 | 25 | 30 | 0.936879 | 65.7897 | 16.2007 | 26.284
2 | 100 | 0 | 0 | 1.3 | 100 | 250 | 25 | 25 | 30 | 0.72023 | 65.7253 | 11.9774 | 25.3022
2 | 100 | 0 | 0 | 1.3 | 100 | 250 | 25 | 25 | 30 | 0.99084 | 73.44 | 17.4625 | 23.9978
2 | 100 | 0 | 0 | 1.3 | 100 | 250 | 25 | 25 | 30 | 0.918532 | 68.535 | 15.1918 | 24.1326
3 | 0 | 0 | 100 | 1.2 | 115 | 100 | 20 | 25 | 30 | 0.575862 | 28.9115 | 3.83437 | 23.0306
4 | 15 | 85 | 0 | 1.4 | 125 | 100 | 15 | 25 | 30 | 0.927814 | 72.0186 | 16.1348 | 24.1467
4 | 15 | 85 | 0 | 1.4 | 125 | 100 | 15 | 25 | 30 | 0.945263 | 71.2711 | 17.5802 | 26.0951
4 | 15 | 85 | 0 | 1.4 | 125 | 100 | 15 | 25 | 30 | 0.966387 | 71.9884 | 17.9341 | 25.779
4 | 15 | 85 | 0 | 1.4 | 125 | 100 | 15 | 25 | 30 | 0.999843 | 73.3921 | 18.687 | 25.4659
5 | 0 | 15 | 85 | 1.1 | 135 | 120 | 17 | 25 | 30 | 1.00368 | 74.1679 | 18.9736 | 25.488
5 | 0 | 15 | 85 | 1.1 | 135 | 120 | 17 | 25 | 30 | 0.972383 | 69.265 | 17.1619 | 25.4808
5 | 0 | 15 | 85 | 1.1 | 135 | 120 | 17 | 25 | 30 | 1.00116 | 73.9891 | 18.8717 | 25.4765
5 | 0 | 15 | 85 | 1.1 | 135 | 120 | 17 | 25 | 30 | 1.01206 | 77.0854 | 19.7419 | 25.3053
6 | 15 | 85 | 0 | 1.5 | 145 | 100 | 15 | 25 | 30 | 0.977307 | 52.1092 | 12.2776 | 24.1083
6 | 15 | 85 | 0 | 1.5 | 145 | 100 | 15 | 25 | 30 | 0.965233 | 63.3308 | 15.9407 | 26.0771
6 | 15 | 85 | 0 | 1.5 | 145 | 100 | 15 | 25 | 30 | 0.818531 | 69.1698 | 14.5976 | 25.7829
6 | 15 | 85 | 0 | 1.5 | 145 | 100 | 15 | 25 | 30 | 0.917055 | 71.7785 | 15.8676 | 24.1058
7 | 0 | 85 | 15 | 1.65 | 155 | 50 | 15 | 25 | 30 | 1.00945 | 76.0142 | 19.4197 | 25.3083
7 | 0 | 85 | 15 | 1.65 | 155 | 50 | 15 | 25 | 30 | 1.01144 | 77.0517 | 20.0879 | 25.7758
7 | 0 | 85 | 15 | 1.65 | 155 | 50 | 15 | 25 | 30 | 1.1 | 75.6078 | 20.9929 | 25.241342
7 | 0 | 85 | 15 | 1.65 | 155 | 50 | 15 | 25 | 30 | 1.05 | 77.767 | 19.7557 | 24.194022
8 | 85 | 0 | 15 | 1.7 | 105 | 200 | 15 | 25 | 30 | 1.05 | 67.8805 | 15.276 | 21.432626
8 | 85 | 0 | 15 | 1.7 | 105 | 200 | 15 | 25 | 30 | 1 | 63.0401 | 16.1138 | 25.561186
8 | 85 | 0 | 15 | 1.7 | 105 | 200 | 15 | 25 | 30 | 1.01545 | 69.427 | 16.5286 | 23.4449
8 | 85 | 0 | 15 | 1.7 | 105 | 200 | 15 | 25 | 30 | 0.9 | 63.2233 | 13.6792 | 24.040428
9 | 15 | 0 | 85 | 1.15 | 115 | 100 | 20 | 25 | 30 | 0.680563 | 39.6057 | 6.94239 | 25.7562
10 | 70 | 30 | 0 | 1.25 | 120 | 100 | 5 | 25 | 30 | 0.953895 | 46.7888 | 10.237 | 22.9367
11 | 0 | 30 | 70 | 1.3 | 130 | 80 | 35 | 25 | 30 | 0.995825 | 71.9823 | 18.2441 | 25.4514
11 | 0 | 30 | 70 | 1.3 | 130 | 80 | 35 | 25 | 30 | 1.00243 | 74.1347 | 18.9396 | 25.4857
11 | 0 | 30 | 70 | 1.3 | 130 | 80 | 35 | 25 | 30 | 1.05 | 66.0396 | 17.462 | 25.182592
11 | 0 | 30 | 70 | 1.3 | 130 | 80 | 35 | 25 | 30 | 1 | 73.5429 | 18.2212 | 24.776335
12 | 30 | 70 | 0 | 1.35 | 135 | 200 | 18 | 25 | 30 | 0.736734 | 37.7464 | 7.14972 | 25.7101
12 | 30 | 70 | 0 | 1.35 | 135 | 200 | 18 | 25 | 30 | 0.930592 | 36.6966 | 7.67573 | 22.4768
12 | 30 | 70 | 0 | 1.35 | 135 | 200 | 18 | 25 | 30 | 0.671699 | 38.9482 | 6.79034 | 25.9555
12 | 30 | 70 | 0 | 1.35 | 135 | 200 | 18 | 25 | 30 | 0.870045 | 45.4939 | 9.64351 | 24.3635
13 | 0 | 70 | 30 | 1.1 | 140 | 210 | 20 | 25 | 30 | 0.401303 | 28.0561 | 2.5675 | 22.804
14 | 70 | 0 | 30 | 1 | 155 | 160 | 24 | 25 | 30 | 0.564272 | 35.9282 | 4.84136 | 23.8805
15 | 30 | 0 | 70 | 1.05 | 110 | 320 | 35 | 25 | 30 | 0.976992 | 48.7705 | 11.5411 | 24.2214
16 | 0 | 45 | 55 | 1.1 | 120 | 400 | 40 | 25 | 30 | 0.870045 | 45.4939 | 9.64351 | 24.3635
17 | 55 | 45 | 0 | 1 | 125 | 70 | 45 | 25 | 30 | 0.989165 | 54.1555 | 13.7314 | 25.6332
17 | 55 | 45 | 0 | 1 | 125 | 70 | 45 | 25 | 30 | 0.958558 | 59.6001 | 14.2077 | 24.8691
17 | 55 | 45 | 0 | 1 | 125 | 70 | 45 | 25 | 30 | 0.884523 | 66.7715 | 14.4127 | 24.4031
17 | 55 | 45 | 0 | 1 | 125 | 70 | 45 | 25 | 30 | 0.808658 | 65.0894 | 13.107 | 24.9017
18 | 45 | 55 | 0 | 1.2 | 115 | 270 | 47 | 25 | 30 | 0.974575 | 71.268 | 12.6236 | 18.1749
18 | 45 | 55 | 0 | 1.2 | 115 | 270 | 47 | 25 | 30 | 0.859234 | 66.7726 | 14.3479 | 25.0079
18 | 45 | 55 | 0 | 1.2 | 115 | 270 | 47 | 25 | 30 | 0.638308 | 59.5812 | 9.42136 | 24.7727
18 | 45 | 55 | 0 | 1.2 | 115 | 270 | 47 | 25 | 30 | 0.527735 | 53.4573 | 7.06208 | 25.0328
19 | 0 | 55 | 45 | 1 | 145 | 180 | 50 | 25 | 30 | 0.509672 | 49.566 | 6.32111 | 25.0218
20 | 55 | 0 | 45 | 1.15 | 105 | 230 | 55 | 25 | 30 | 0.632213 | 32.1005 | 4.9647 | 24.4635

## 2022_07_21_film
Condition | NMP(mL) | DMF(mL) | DMSO(mL) | Perovskite concentration(M) | Annealing temperature(℃) | Vacuum Pressure(Pa) | Vacuum Pressure time(s) | Temperature(℃) | humidity(%) | Success or Fail
21 | 0 | 25 | 50 | 1.2 | 130 | 20 | 5 | 25 | 25 | 1
22 | 0 | 25 | 50 | 1.3 | 130 | 20 | 20 | 25 | 25 | 1
23 | 0 | 45 | 55 | 1.1 | 120 | 400 | 40 | 25 | 25 | 1
24 | 0 | 55 | 45 | 1 | 145 | 180 | 50 | 25 | 25 | 1
25 | 0 | 85 | 10 | 1.4 | 120 | 60 | 20 | 25 | 25 | 1
26 | 0 | 85 | 10 | 1.4 | 130 | 60 | 20 | 25 | 25 | 1
27 | 0 | 85 | 10 | 1.4 | 130 | 70 | 20 | 25 | 25 | 1
28 | 0 | 85 | 10 | 1.4 | 130 | 80 | 30 | 25 | 25 | 1
29 | 0 | 85 | 10 | 1.5 | 130 | 60 | 20 | 25 | 25 | 1
30 | 0 | 85 | 10 | 1.5 | 130 | 50 | 20 | 25 | 25 | 1
31 | 0 | 85 | 10 | 1.5 | 130 | 70 | 20 | 25 | 25 | 1
32 | 0 | 85 | 10 | 1.5 | 130 | 80 | 20 | 25 | 25 | 1
33 | 0 | 85 | 15 | 1.4 | 130 | 30 | 20 | 25 | 25 | 1
34 | 0 | 85 | 15 | 1.4 | 130 | 50 | 20 | 25 | 25 | 1
35 | 0 | 90 | 10 | 1.5 | 120 | 50 | 20 | 25 | 25 | 1
36 | 5 | 85 | 10 | 1.4 | 130 | 40 | 20 | 25 | 25 | 1
37 | 5 | 85 | 15 | 1.5 | 130 | 50 | 15 | 25 | 25 | 1
38 | 45 | 55 | 0 | 1.2 | 115 | 150 | 47 | 25 | 25 | 1
39 | 55 | 0 | 45 | 1.15 | 105 | 230 | 55 | 25 | 25 | 1
40 | 55 | 45 | 0 | 1 | 125 | 70 | 45 | 25 | 25 | 1

## 2022_07_21_device
Condition | NMP(mL) | DMF(mL) | DMSO(mL) | Perovskite concentration(M) | Annealing temperature(℃) | Vacuum Pressure(Pa) | Vacuum Pressure time(s) | Temperature(℃) | humidity(%) | Voc (V) | FF (%) | Eff (%) | Jsc (mA/cm^2)
21 | 0 | 25 | 50 | 1.2 | 130 | 20 | 5 | 25 | 25 | 1 | 73.5178 | 18.693 | 25.426487
22 | 0 | 25 | 50 | 1.3 | 130 | 20 | 20 | 25 | 25 | 1.1 | 71.8147 | 20.2025 | 25.573978
22 | 0 | 25 | 50 | 1.3 | 130 | 20 | 20 | 25 | 25 | 1 | 72.9201 | 18.4772 | 25.338931
22 | 0 | 25 | 50 | 1.3 | 130 | 20 | 20 | 25 | 25 | 1 | 69.2305 | 17.5943 | 25.414063
22 | 0 | 25 | 50 | 1.3 | 130 | 20 | 20 | 25 | 25 | 1.08333 | 73.5797 | 20.1082 | 25.2263
23 | 0 | 45 | 55 | 1.1 | 120 | 400 | 40 | 25 | 25 | 0.516378 | 51.7729 | 6.69409 | 25.0393
23 | 0 | 45 | 55 | 1.1 | 120 | 400 | 40 | 25 | 25 | 0.946725 | 56.5723 | 13.171 | 24.5918
24 | 0 | 55 | 45 | 1 | 145 | 180 | 50 | 25 | 25 | 1.05 | 74.3236 | 15.7814 | 20.22221
24 | 0 | 55 | 45 | 1 | 145 | 180 | 50 | 25 | 25 | 0.911255 | 53.7845 | 11.3957 | 23.2512
24 | 0 | 55 | 45 | 1 | 145 | 180 | 50 | 25 | 25 | 1.05 | 57.5574 | 12.4161 | 20.544429
24 | 0 | 55 | 45 | 1 | 145 | 180 | 50 | 25 | 25 | 1 | 62.338 | 15.0507 | 24.143738
25 | 0 | 85 | 10 | 1.4 | 120 | 60 | 20 | 25 | 25 | 1 | 77.2327 | 18.6637 | 24.165483
25 | 0 | 85 | 10 | 1.4 | 120 | 60 | 20 | 25 | 25 | 0.95 | 80.7438 | 19.615 | 25.571484
25 | 0 | 85 | 10 | 1.4 | 120 | 60 | 20 | 25 | 25 | 1.05 | 74.0863 | 19.1703 | 24.643408
25 | 0 | 85 | 10 | 1.4 | 120 | 60 | 20 | 25 | 25 | 1 | 77.5213 | 20.1185 | 25.952279
26 | 0 | 85 | 10 | 1.4 | 130 | 60 | 20 | 25 | 25 | 1.10237 | 75.5965 | 21.1933 | 25.4314
26 | 0 | 85 | 10 | 1.4 | 130 | 60 | 20 | 25 | 25 | 1.10533 | 75.1369 | 20.7854 | 25.0273
26 | 0 | 85 | 10 | 1.4 | 130 | 60 | 20 | 25 | 25 | 1.11214 | 80.2817 | 22.8264 | 25.5659
26 | 0 | 85 | 10 | 1.4 | 130 | 60 | 20 | 25 | 25 | 1.1046 | 77.8953 | 21.9503 | 25.5107
27 | 0 | 85 | 10 | 1.4 | 130 | 70 | 20 | 25 | 25 | 0.95 | 77.0995 | 18.0773 | 24.680692
27 | 0 | 85 | 10 | 1.4 | 130 | 70 | 20 | 25 | 25 | 1.1102 | 80.2771 | 22.7874 | 25.5685
27 | 0 | 85 | 10 | 1.4 | 130 | 70 | 20 | 25 | 25 | 1.10021 | 76.1979 | 21.268 | 25.3692
27 | 0 | 85 | 10 | 1.4 | 130 | 70 | 20 | 25 | 25 | 1.10437 | 71.4828 | 20.0984 | 25.4594
28 | 0 | 85 | 10 | 1.4 | 130 | 80 | 30 | 25 | 25 | 1.09093 | 74.7499 | 20.6852 | 25.366
28 | 0 | 85 | 10 | 1.4 | 130 | 80 | 30 | 25 | 25 | 1.0703 | 70.5724 | 18.4906 | 24.48
28 | 0 | 85 | 10 | 1.4 | 130 | 80 | 30 | 25 | 25 | 1.04974 | 66.8245 | 17.1464 | 24.443
28 | 0 | 85 | 10 | 1.4 | 130 | 80 | 30 | 25 | 25 | 1.09102 | 70.591 | 19.5405 | 25.3718
29 | 0 | 85 | 10 | 1.5 | 130 | 60 | 20 | 25 | 25 | 1.09917 | 68.1102 | 19.054 | 25.4512
29 | 0 | 85 | 10 | 1.5 | 130 | 60 | 20 | 25 | 25 | 1.12165 | 78.9318 | 22.5647 | 25.4871
29 | 0 | 85 | 10 | 1.5 | 130 | 60 | 20 | 25 | 25 | 1.1 | 77.2598 | 21.566 | 25.376043
29 | 0 | 85 | 10 | 1.5 | 130 | 60 | 20 | 25 | 25 | 1.1 | 77.0406 | 22.0673 | 26.039796
30 | 0 | 85 | 10 | 1.5 | 130 | 50 | 20 | 25 | 25 | 1.11372 | 69.672 | 19.4914 | 25.1194
30 | 0 | 85 | 10 | 1.5 | 130 | 50 | 20 | 25 | 25 | 1.0935 | 74.2654 | 20.5908 | 25.3554
30 | 0 | 85 | 10 | 1.5 | 130 | 50 | 20 | 25 | 25 | 1.11158 | 79.7455 | 22.4141 | 25.2858
30 | 0 | 85 | 10 | 1.5 | 130 | 50 | 20 | 25 | 25 | 1.13568 | 74.7735 | 21.3614 | 25.1551
31 | 0 | 85 | 10 | 1.5 | 130 | 70 | 20 | 25 | 25 | 1.05 | 71.9236 | 18.0496 | 23.900534
31 | 0 | 85 | 10 | 1.5 | 130 | 70 | 20 | 25 | 25 | 1.05 | 74.1604 | 17.59 | 22.589361
31 | 0 | 85 | 10 | 1.5 | 130 | 70 | 20 | 25 | 25 | 1.1 | 76.282 | 21.7762 | 25.951741
31 | 0 | 85 | 10 | 1.5 | 130 | 70 | 20 | 25 | 25 | 1.10549 | 78.2852 | 22.0882 | 25.5226
32 | 0 | 85 | 10 | 1.5 | 130 | 80 | 20 | 25 | 25 | 1.11667 | 77.5918 | 21.8859 | 25.2594
32 | 0 | 85 | 10 | 1.5 | 130 | 80 | 20 | 25 | 25 | 1.11167 | 79.7984 | 22.4205 | 25.274
32 | 0 | 85 | 10 | 1.5 | 130 | 80 | 20 | 25 | 25 | 1.11953 | 70.7411 | 20.1758 | 25.4755
32 | 0 | 85 | 10 | 1.5 | 130 | 80 | 20 | 25 | 25 | 1.11953 | 70.7411 | 20.1758 | 25.4755
33 | 0 | 85 | 15 | 1.4 | 130 | 30 | 20 | 25 | 25 | 1.12085 | 80.3765 | 23.0327 | 25.5663
33 | 0 | 85 | 15 | 1.4 | 130 | 30 | 20 | 25 | 25 | 1.13627 | 79.8277 | 23.2116 | 25.5899
33 | 0 | 85 | 15 | 1.4 | 130 | 30 | 20 | 25 | 25 | 1.10346 | 78.1557 | 22.0085 | 25.5196
33 | 0 | 85 | 15 | 1.4 | 130 | 30 | 20 | 25 | 25 | 1.1671 | 81.4524 | 24.01 | 25.2569
34 | 0 | 85 | 15 | 1.4 | 130 | 50 | 20 | 25 | 25 | 1.12855 | 78.8696 | 22.7013 | 25.5047
34 | 0 | 85 | 15 | 1.4 | 130 | 50 | 20 | 25 | 25 | 1.11487 | 77.0493 | 21.723 | 25.2888
34 | 0 | 85 | 15 | 1.4 | 130 | 50 | 20 | 25 | 25 | 1.1 | 67.6067 | 18.7118 | 25.161258
34 | 0 | 85 | 15 | 1.4 | 130 | 50 | 20 | 25 | 25 | 1.1 | 72.7868 | 19.9092 | 24.86618
35 | 0 | 90 | 10 | 1.5 | 120 | 50 | 20 | 25 | 25 | 1.05 | 77.6121 | 20.3264 | 24.94259
35 | 0 | 90 | 10 | 1.5 | 120 | 50 | 20 | 25 | 25 | 1.1123 | 78.0868 | 22.1549 | 25.5076
35 | 0 | 90 | 10 | 1.5 | 120 | 50 | 20 | 25 | 25 | 1.1 | 68.4537 | 21.4946 | 28.545593
35 | 0 | 90 | 10 | 1.5 | 120 | 50 | 20 | 25 | 25 | 1.05 | 73.2916 | 20.1397 | 26.170341
36 | 5 | 85 | 10 | 1.4 | 130 | 40 | 20 | 25 | 25 | 1.10179 | 80.132 | 22.7907 | 25.8138
36 | 5 | 85 | 10 | 1.4 | 130 | 40 | 20 | 25 | 25 | 1.1401 | 79.4533 | 23.2089 | 25.6211
36 | 5 | 85 | 10 | 1.4 | 130 | 40 | 20 | 25 | 25 | 1.1123 | 78.0868 | 22.1549 | 25.5076
36 | 5 | 85 | 10 | 1.4 | 130 | 40 | 20 | 25 | 25 | 1.10314 | 74.4977 | 21.0519 | 25.6163
37 | 5 | 85 | 15 | 1.5 | 130 | 50 | 15 | 25 | 25 | 1.11547 | 80.2638 | 22.8992 | 25.5766
37 | 5 | 85 | 15 | 1.5 | 130 | 50 | 15 | 25 | 25 | 1.11031 | 79.52 | 22.8016 | 25.8251
37 | 5 | 85 | 15 | 1.5 | 130 | 50 | 15 | 25 | 25 | 1.13915 | 79.7487 | 23.2659 | 25.6104
37 | 5 | 85 | 15 | 1.5 | 130 | 50 | 15 | 25 | 25 | 1.1543 | 81.4953 | 24.2505 | 25.7792
38 | 45 | 55 | 0 | 1.2 | 115 | 150 | 47 | 25 | 25 | 1 | 68.5132 | 16.3348 | 23.841844
38 | 45 | 55 | 0 | 1.2 | 115 | 150 | 47 | 25 | 25 | 1 | 63.7297 | 13.3788 | 20.993107
38 | 45 | 55 | 0 | 1.2 | 115 | 150 | 47 | 25 | 25 | 0.95 | 73.845 | 16.9026 | 24.094045
38 | 45 | 55 | 0 | 1.2 | 115 | 150 | 47 | 25 | 25 | 0.790871 | 66.8038 | 13.1404 | 24.8714
39 | 55 | 0 | 45 | 1.15 | 105 | 230 | 55 | 25 | 25 | 0.634844 | 55.5894 | 8.81148 | 24.9683
40 | 55 | 45 | 0 | 1 | 125 | 70 | 45 | 25 | 25 | 0.9 | 74.2292 | 15.9226 | 23.834026

## 2022_08_01_film
Condition | NMP(mL) | DMF(mL) | DMSO(mL) | Perovskite concentration(M) | Annealing temperature(℃) | Vacuum Pressure(Pa) | Vacuum Pressure time(s) | Temperature(℃) | humidity(%) | Success or Fail
40 | 0 | 25 | 50 | 1.2 | 130 | 20 | 5 | 25 | 25 | 1
41 | 0 | 25 | 50 | 1.3 | 130 | 20 | 20 | 25 | 30 | 1
42 | 0 | 85 | 10 | 1.4 | 120 | 60 | 20 | 25 | 30 | 1
43 | 0 | 85 | 10 | 1.4 | 130 | 60 | 20 | 25 | 30 | 1
44 | 0 | 85 | 10 | 1.4 | 130 | 70 | 20 | 25 | 30 | 1
45 | 0 | 85 | 10 | 1.4 | 130 | 80 | 30 | 25 | 30 | 1
46 | 0 | 85 | 10 | 1.5 | 130 | 50 | 20 | 25 | 30 | 1
47 | 0 | 85 | 10 | 1.5 | 130 | 60 | 20 | 25 | 30 | 1
48 | 0 | 85 | 10 | 1.5 | 130 | 70 | 20 | 25 | 30 | 1
49 | 0 | 85 | 10 | 1.5 | 130 | 80 | 20 | 25 | 30 | 1
50 | 0 | 85 | 15 | 1.4 | 130 | 30 | 20 | 25 | 30 | 1
51 | 0 | 85 | 15 | 1.4 | 130 | 50 | 20 | 25 | 30 | 1
52 | 0 | 90 | 10 | 1.5 | 120 | 50 | 20 | 25 | 30 | 1
53 | 5 | 85 | 10 | 1.4 | 130 | 40 | 20 | 25 | 30 | 1
54 | 5 | 85 | 10 | 1.4 | 140 | 30 | 20 | 25 | 30 | 1
55 | 5 | 85 | 15 | 1.4 | 130 | 50 | 20 | 25 | 30 | 1
56 | 5 | 85 | 15 | 1.4 | 140 | 60 | 20 | 25 | 30 | 1
57 | 5 | 85 | 15 | 1.5 | 130 | 50 | 15 | 25 | 30 | 1
58 | 10 | 90 | 40 | 1.5 | 120 | 130 | 5 | 25 | 30 | 1
59 | 30 | 55 | 10 | 1.2 | 130 | 40 | 35 | 25 | 30 | 1

## 2022_08_01_device
Condition | NMP(mL) | DMF(mL) | DMSO(mL) | Perovskite concentration(M) | Annealing temperature(℃) | Vacuum Pressure(Pa) | Vacuum Pressure time(s) | Temperature(℃) | humidity(%) | Voc (V) | FF (%) | Eff (%) | Jsc (mA/cm^2)
40 | 0 | 25 | 50 | 1.2 | 130 | 20 | 5 | 25 | 30 | 1.05 | 62.4667 | 15.6024 | 23.787795
40 | 0 | 25 | 50 | 1.2 | 130 | 20 | 5 | 25 | 30 | 1.05 | 70.982 | 18.4667 | 24.77715
41 | 0 | 25 | 50 | 1.3 | 130 | 20 | 20 | 25 | 30 | 1.05 | 73.3243 | 19.0544 | 24.749013
41 | 0 | 25 | 50 | 1.3 | 130 | 20 | 20 | 25 | 30 | 1.1 | 74.6959 | 20.2354 | 24.627546
41 | 0 | 25 | 50 | 1.3 | 130 | 20 | 20 | 25 | 30 | 1.1 | 77.1502 | 20.8526 | 24.571452
41 | 0 | 25 | 50 | 1.3 | 130 | 20 | 20 | 25 | 30 | 1.05 | 74.4447 | 20.1567 | 25.786743
42 | 0 | 85 | 10 | 1.4 | 120 | 60 | 20 | 25 | 30 | 1.11532 | 71.2288 | 20.5815 | 25.9072
42 | 0 | 85 | 10 | 1.4 | 120 | 60 | 20 | 25 | 30 | 0.95 | 78.4152 | 19.1876 | 25.757081
42 | 0 | 85 | 10 | 1.4 | 120 | 60 | 20 | 25 | 30 | 1.09974 | 78.3551 | 22.2443 | 25.8144
42 | 0 | 85 | 10 | 1.4 | 120 | 60 | 20 | 25 | 30 | 1.1 | 77.9554 | 21.3565 | 24.905207
43 | 0 | 85 | 10 | 1.4 | 130 | 60 | 20 | 25 | 30 | 1.06153 | 79.5286 | 21.2848 | 25.2125
43 | 0 | 85 | 10 | 1.4 | 130 | 60 | 20 | 25 | 30 | 1.08046 | 76.6728 | 21.2842 | 25.6926
43 | 0 | 85 | 10 | 1.4 | 130 | 60 | 20 | 25 | 30 | 1.11293 | 78.4689 | 22.4145 | 25.6664
43 | 0 | 85 | 10 | 1.4 | 130 | 60 | 20 | 25 | 30 | 1.11944 | 79.9947 | 22.8314 | 25.496
44 | 0 | 85 | 10 | 1.4 | 130 | 70 | 20 | 25 | 30 | 1.1215 | 79.968 | 22.8702 | 25.501
44 | 0 | 85 | 10 | 1.4 | 130 | 70 | 20 | 25 | 30 | 1.10998 | 75.1178 | 21.2088 | 25.4365
44 | 0 | 85 | 10 | 1.4 | 130 | 70 | 20 | 25 | 30 | 1.05 | 75.4541 | 20.5831 | 25.979995
44 | 0 | 85 | 10 | 1.4 | 130 | 70 | 20 | 25 | 30 | 1.0582 | 79.4788 | 21.1983 | 25.2047
45 | 0 | 85 | 10 | 1.4 | 130 | 80 | 30 | 25 | 30 | 1.0977 | 69.7311 | 19.2971 | 25.2104
45 | 0 | 85 | 10 | 1.4 | 130 | 80 | 30 | 25 | 30 | 1.09955 | 77.7928 | 21.4389 | 25.0638
45 | 0 | 85 | 10 | 1.4 | 130 | 80 | 30 | 25 | 30 | 1.07382 | 77.0029 | 20.6723 | 25.0006
45 | 0 | 85 | 10 | 1.4 | 130 | 80 | 30 | 25 | 30 | 1.08744 | 74.5047 | 20.5659 | 25.3841
46 | 0 | 85 | 10 | 1.5 | 130 | 50 | 20 | 25 | 30 | 1.12171 | 80.0501 | 23.0049 | 25.6199
46 | 0 | 85 | 10 | 1.5 | 130 | 50 | 20 | 25 | 30 | 1.11167 | 79.7984 | 22.4205 | 25.274
46 | 0 | 85 | 10 | 1.5 | 130 | 50 | 20 | 25 | 30 | 1.11309 | 78.5021 | 22.2824 | 25.5005
46 | 0 | 85 | 10 | 1.5 | 130 | 50 | 20 | 25 | 30 | 1.13104 | 80.1489 | 23.2013 | 25.594
47 | 0 | 85 | 10 | 1.5 | 130 | 60 | 20 | 25 | 30 | 1.11959 | 79.9921 | 22.8367 | 25.4993
47 | 0 | 85 | 10 | 1.5 | 130 | 60 | 20 | 25 | 30 | 1.09582 | 75.6001 | 21.0784 | 25.4434
47 | 0 | 85 | 10 | 1.5 | 130 | 60 | 20 | 25 | 30 | 1.11628 | 79.9562 | 22.8575 | 25.6096
47 | 0 | 85 | 10 | 1.5 | 130 | 60 | 20 | 25 | 30 | 1.11345 | 79.9396 | 22.7918 | 25.6063
48 | 0 | 85 | 10 | 1.5 | 130 | 70 | 20 | 25 | 30 | 1.07166 | 74.1485 | 20.1836 | 25.4004
48 | 0 | 85 | 10 | 1.5 | 130 | 70 | 20 | 25 | 30 | 1.10132 | 75.5506 | 21.2416 | 25.5291
49 | 0 | 85 | 10 | 1.5 | 130 | 80 | 20 | 25 | 30 | 1.10273 | 69.6334 | 19.4392 | 25.3159
49 | 0 | 85 | 10 | 1.5 | 130 | 80 | 20 | 25 | 30 | 1.06939 | 75.3788 | 20.4497 | 25.3689
50 | 0 | 85 | 15 | 1.4 | 130 | 30 | 20 | 25 | 30 | 1.11798 | 81.1112 | 23.2648 | 25.6557
50 | 0 | 85 | 15 | 1.4 | 130 | 30 | 20 | 25 | 30 | 1.09611 | 80.8748 | 22.7461 | 25.6591
50 | 0 | 85 | 15 | 1.4 | 130 | 30 | 20 | 25 | 30 | 1.141 | 80.9593 | 23.4492 | 25.3849
50 | 0 | 85 | 15 | 1.4 | 130 | 30 | 20 | 25 | 30 | 1.151 | 81.1716 | 24.1738 | 25.8741
51 | 0 | 85 | 15 | 1.4 | 130 | 50 | 20 | 25 | 30 | 1.08632 | 79.3311 | 22.1146 | 25.6612
51 | 0 | 85 | 15 | 1.4 | 130 | 50 | 20 | 25 | 30 | 1.1182 | 79.9903 | 22.8023 | 25.493
52 | 0 | 90 | 10 | 1.5 | 120 | 50 | 20 | 25 | 30 | 1.11971 | 73.1321 | 20.7338 | 25.3202
52 | 0 | 90 | 10 | 1.5 | 120 | 50 | 20 | 25 | 30 | 1.02872 | 76.5068 | 20.0263 | 25.445
52 | 0 | 90 | 10 | 1.5 | 120 | 50 | 20 | 25 | 30 | 1.12591 | 76.6513 | 21.5997 | 25.0279
52 | 0 | 90 | 10 | 1.5 | 120 | 50 | 20 | 25 | 30 | 1.09649 | 75.5971 | 21.0852 | 25.4371
53 | 5 | 85 | 10 | 1.4 | 130 | 40 | 20 | 25 | 30 | 1.06583 | 74.8329 | 20.3585 | 25.5249
53 | 5 | 85 | 10 | 1.4 | 130 | 40 | 20 | 25 | 30 | 1.101 | 78.0109 | 21.4943 | 25.0254
53 | 5 | 85 | 10 | 1.4 | 130 | 40 | 20 | 25 | 30 | 1.08673 | 79.6164 | 22.2062 | 25.6655
54 | 5 | 85 | 10 | 1.4 | 140 | 30 | 20 | 25 | 30 | 1.12919 | 76.9511 | 22.2998 | 25.6636
54 | 5 | 85 | 10 | 1.4 | 140 | 30 | 20 | 25 | 30 | 1.07092 | 77.1186 | 21.0061 | 25.4349
54 | 5 | 85 | 10 | 1.4 | 140 | 30 | 20 | 25 | 30 | 1.14605 | 75.1286 | 22.5263 | 26.1627
54 | 5 | 85 | 10 | 1.4 | 140 | 30 | 20 | 25 | 30 | 1.08651 | 79.2254 | 22.0966 | 25.67
55 | 5 | 85 | 15 | 1.4 | 130 | 50 | 20 | 25 | 30 | 1.0579 | 78.4393 | 21.0542 | 25.3723
55 | 5 | 85 | 15 | 1.4 | 130 | 50 | 20 | 25 | 30 | 1.1078 | 80.2005 | 22.3892 | 25.2
55 | 5 | 85 | 15 | 1.4 | 130 | 50 | 20 | 25 | 30 | 1.11378 | 79.1577 | 22.6283 | 25.6661
55 | 5 | 85 | 15 | 1.4 | 130 | 50 | 20 | 25 | 30 | 1.10635 | 81.2168 | 23.033 | 25.6337
56 | 5 | 85 | 15 | 1.4 | 140 | 60 | 20 | 25 | 30 | 1.06073 | 79.4882 | 21.2001 | 25.1438
56 | 5 | 85 | 15 | 1.4 | 140 | 60 | 20 | 25 | 30 | 1.05807 | 78.4752 | 21.0737 | 25.3803
56 | 5 | 85 | 15 | 1.4 | 140 | 60 | 20 | 25 | 30 | 1.12616 | 76.3056 | 22.0514 | 25.6614
57 | 5 | 85 | 15 | 1.5 | 130 | 50 | 15 | 25 | 30 | 1.12812 | 76.1953 | 21.958 | 25.5453
57 | 5 | 85 | 15 | 1.5 | 130 | 50 | 15 | 25 | 30 | 1.09515 | 79.5401 | 22.3617 | 25.6712
57 | 5 | 85 | 15 | 1.5 | 130 | 50 | 15 | 25 | 30 | 1.10568 | 81.2399 | 23.0153 | 25.6222
58 | 10 | 90 | 40 | 1.5 | 120 | 130 | 5 | 25 | 30 | 0.899999 | 81.1811 | 18.2104 | 24.9243
58 | 10 | 90 | 40 | 1.5 | 120 | 130 | 5 | 25 | 30 | 1 | 71.6787 | 16.6438 | 23.220021
59 | 30 | 55 | 10 | 1.2 | 130 | 40 | 35 | 25 | 30 | 0.944952 | 57.407 | 13.5432 | 24.9658
59 | 30 | 55 | 10 | 1.2 | 130 | 40 | 35 | 25 | 30 | 1.08362 | 65.1431 | 17.7659 | 25.1677

## 2022_08_22_film
Condition | NMP(mL) | DMF(mL) | DMSO(mL) | Perovskite concentration(M) | Annealing temperature(℃) | Vacuum Pressure(Pa) | Vacuum Pressure time(s) | Temperature(℃) | humidity(%) | Success or Fail
60 | 0 | 25 | 50 | 1.2 | 130 | 20 | 5 | 20 | 30 | 1
61 | 0 | 25 | 50 | 1.3 | 130 | 20 | 20 | 20 | 30 | 1
62 | 0 | 85 | 10 | 1.4 | 120 | 60 | 20 | 20 | 30 | 1
63 | 0 | 85 | 10 | 1.4 | 130 | 60 | 20 | 20 | 30 | 1
64 | 0 | 85 | 10 | 1.4 | 130 | 70 | 20 | 20 | 30 | 1
65 | 0 | 85 | 10 | 1.4 | 130 | 80 | 30 | 20 | 30 | 1
66 | 0 | 85 | 10 | 1.5 | 130 | 50 | 20 | 20 | 30 | 1
67 | 0 | 85 | 10 | 1.5 | 130 | 60 | 20 | 20 | 30 | 1
68 | 0 | 85 | 10 | 1.5 | 130 | 70 | 20 | 20 | 30 | 1
69 | 0 | 85 | 10 | 1.5 | 130 | 80 | 20 | 20 | 30 | 1
70 | 0 | 85 | 15 | 1.4 | 130 | 30 | 20 | 20 | 30 | 1
71 | 0 | 85 | 15 | 1.4 | 130 | 50 | 20 | 20 | 30 | 1
72 | 0 | 90 | 10 | 1.5 | 120 | 50 | 20 | 20 | 30 | 1
73 | 5 | 85 | 10 | 1.4 | 130 | 40 | 20 | 20 | 30 | 1
74 | 5 | 85 | 10 | 1.4 | 140 | 30 | 20 | 20 | 30 | 1
75 | 5 | 85 | 15 | 1.4 | 130 | 50 | 20 | 20 | 30 | 1
76 | 5 | 85 | 15 | 1.4 | 140 | 60 | 20 | 20 | 30 | 1
77 | 5 | 85 | 15 | 1.5 | 130 | 50 | 15 | 20 | 30 | 1
78 | 10 | 90 | 40 | 1.5 | 120 | 130 | 5 | 20 | 30 | 1
79 | 30 | 55 | 10 | 1.2 | 130 | 40 | 35 | 20 | 30 | 1

## 2022_08_22_device
Condition | NMP(mL) | DMF(mL) | DMSO(mL) | Perovskite concentration(M) | Annealing temperature(℃) | Vacuum Pressure(Pa) | Vacuum Pressure time(s) | Temperature(℃) | humidity(%) | Voc (V) | FF (%) | Eff (%) | Jsc (mA/cm^2)
60 | 0 | 25 | 50 | 1.2 | 130 | 20 | 5 | 20 | 30 | 0.95 | 77.882 | 15.0302 | 20.314474
60 | 0 | 25 | 50 | 1.2 | 130 | 20 | 5 | 20 | 30 | 1 | 74.8478 | 15.1969 | 20.303747
61 | 0 | 25 | 50 | 1.3 | 130 | 20 | 20 | 20 | 30 | 1.05 | 67.6097 | 18.6816 | 26.315722
61 | 0 | 25 | 50 | 1.3 | 130 | 20 | 20 | 20 | 30 | 1.05 | 67.2174 | 16.6699 | 23.619018
61 | 0 | 25 | 50 | 1.3 | 130 | 20 | 20 | 20 | 30 | 1.05 | 67.0939 | 17.4753 | 24.805752
62 | 0 | 85 | 10 | 1.4 | 120 | 60 | 20 | 20 | 30 | 1.05 | 71.3719 | 15.4811 | 20.657883
62 | 0 | 85 | 10 | 1.4 | 120 | 60 | 20 | 20 | 30 | 1.05 | 71.0433 | 15.4302 | 20.685152
62 | 0 | 85 | 10 | 1.4 | 120 | 60 | 20 | 20 | 30 | 1 | 70.7623 | 16.9113 | 23.898729
62 | 0 | 85 | 10 | 1.4 | 120 | 60 | 20 | 20 | 30 | 1.12889 | 75.721 | 20.9534 | 24.5126
63 | 0 | 85 | 10 | 1.4 | 130 | 60 | 20 | 20 | 30 | 1.13104 | 80.1489 | 23.2013 | 25.594
63 | 0 | 85 | 10 | 1.4 | 130 | 60 | 20 | 20 | 30 | 1.10526 | 76.0268 | 21.3551 | 25.4139
63 | 0 | 85 | 10 | 1.4 | 130 | 60 | 20 | 20 | 30 | 1.11048 | 74.9354 | 20.9526 | 25.1791
63 | 0 | 85 | 10 | 1.4 | 130 | 60 | 20 | 20 | 30 | 1.01657 | 79.5759 | 22.1566 | 27.3896
64 | 0 | 85 | 10 | 1.4 | 130 | 70 | 20 | 20 | 30 | 0.95 | 79.2603 | 18.4545 | 24.508772
64 | 0 | 85 | 10 | 1.4 | 130 | 70 | 20 | 20 | 30 | 1.12238 | 68.5917 | 19.4358 | 25.2459
64 | 0 | 85 | 10 | 1.4 | 130 | 70 | 20 | 20 | 30 | 1.11087 | 72.9484 | 20.8895 | 25.7781
64 | 0 | 85 | 10 | 1.4 | 130 | 70 | 20 | 20 | 30 | 1.1076 | 74.4191 | 20.7549 | 25.1797
65 | 0 | 85 | 10 | 1.4 | 130 | 80 | 30 | 20 | 30 | 1 | 71.0095 | 16.8058 | 23.666944
65 | 0 | 85 | 10 | 1.4 | 130 | 80 | 30 | 20 | 30 | 1 | 74.9946 | 16.8514 | 22.47015
65 | 0 | 85 | 10 | 1.4 | 130 | 80 | 30 | 20 | 30 | 0.95 | 79.3787 | 18.4758 | 24.500568
65 | 0 | 85 | 10 | 1.4 | 130 | 80 | 30 | 20 | 30 | 0.95 | 78.8453 | 18.8593 | 25.178249
66 | 0 | 85 | 10 | 1.5 | 130 | 50 | 20 | 20 | 30 | 1.11237 | 78.6213 | 22.3165 | 25.5174
66 | 0 | 85 | 10 | 1.5 | 130 | 50 | 20 | 20 | 30 | 1.10378 | 71.7586 | 20.5769 | 25.9792
66 | 0 | 85 | 10 | 1.5 | 130 | 50 | 20 | 20 | 30 | 1.05119 | 72.7604 | 19.7667 | 25.8438
66 | 0 | 85 | 10 | 1.5 | 130 | 50 | 20 | 20 | 30 | 1.10239 | 80.1288 | 22.806 | 25.8182
67 | 0 | 85 | 10 | 1.5 | 130 | 60 | 20 | 20 | 30 | 1.11114 | 74.0725 | 20.8675 | 25.354
67 | 0 | 85 | 10 | 1.5 | 130 | 60 | 20 | 20 | 30 | 1.13387 | 74.4965 | 21.2586 | 25.1672
67 | 0 | 85 | 10 | 1.5 | 130 | 60 | 20 | 20 | 30 | 1.10613 | 77.6827 | 21.9158 | 25.5051
67 | 0 | 85 | 10 | 1.5 | 130 | 60 | 20 | 20 | 30 | 1.12478 | 81.107 | 22.7332 | 24.9192
68 | 0 | 85 | 10 | 1.5 | 130 | 70 | 20 | 20 | 30 | 0.95 | 78.8778 | 18.1466 | 24.216785
68 | 0 | 85 | 10 | 1.5 | 130 | 70 | 20 | 20 | 30 | 1.10387 | 70.906 | 19.3656 | 24.7418
68 | 0 | 85 | 10 | 1.5 | 130 | 70 | 20 | 20 | 30 | 1.06119 | 76.6101 | 20.0885 | 24.7097
68 | 0 | 85 | 10 | 1.5 | 130 | 70 | 20 | 20 | 30 | 1.09186 | 75.0464 | 20.7592 | 25.3345
69 | 0 | 85 | 10 | 1.5 | 130 | 80 | 20 | 20 | 30 | 0.95 | 75.3871 | 17.4155 | 24.317247
69 | 0 | 85 | 10 | 1.5 | 130 | 80 | 20 | 20 | 30 | 0.95 | 79.253 | 18.2614 | 24.254612
69 | 0 | 85 | 10 | 1.5 | 130 | 80 | 20 | 20 | 30 | 1.1 | 71.4216 | 19.4255 | 24.7257
69 | 0 | 85 | 10 | 1.5 | 130 | 80 | 20 | 20 | 30 | 1.03265 | 76.9138 | 19.6299 | 24.7151
70 | 0 | 85 | 15 | 1.4 | 130 | 30 | 20 | 20 | 30 | 1 | 80.7281 | 20.2326 | 25.062669
70 | 0 | 85 | 15 | 1.4 | 130 | 30 | 20 | 20 | 30 | 1.11676 | 79.8294 | 22.4791 | 25.2148
70 | 0 | 85 | 15 | 1.4 | 130 | 30 | 20 | 20 | 30 | 1.11513 | 77.1907 | 21.983 | 25.5385
70 | 0 | 85 | 15 | 1.4 | 130 | 30 | 20 | 20 | 30 | 1.13538 | 81.2514 | 23.3951 | 25.3602
71 | 0 | 85 | 15 | 1.4 | 130 | 50 | 20 | 20 | 30 | 1.13567 | 76.1417 | 21.1785 | 24.4918
71 | 0 | 85 | 15 | 1.4 | 130 | 50 | 20 | 20 | 30 | 1.13155 | 75.7509 | 21.7707 | 25.3987
71 | 0 | 85 | 15 | 1.4 | 130 | 50 | 20 | 20 | 30 | 1.1144 | 77.2335 | 21.9773 | 25.5345
71 | 0 | 85 | 15 | 1.4 | 130 | 50 | 20 | 20 | 30 | 1.13296 | 81.1098 | 23.2977 | 25.3526
72 | 0 | 90 | 10 | 1.5 | 120 | 50 | 20 | 20 | 30 | 1.11647 | 70.1628 | 19.3885 | 24.7508
72 | 0 | 90 | 10 | 1.5 | 120 | 50 | 20 | 20 | 30 | 1.1362 | 76.1209 | 21.1787 | 24.4872
72 | 0 | 90 | 10 | 1.5 | 120 | 50 | 20 | 20 | 30 | 1.11353 | 76.8405 | 21.846 | 25.5317
72 | 0 | 90 | 10 | 1.5 | 120 | 50 | 20 | 20 | 30 | 1.13215 | 74.8287 | 22.0031 | 25.9725
73 | 5 | 85 | 10 | 1.4 | 130 | 40 | 20 | 20 | 30 | 1.10676 | 75.4265 | 21.0344 | 25.1972
73 | 5 | 85 | 10 | 1.4 | 130 | 40 | 20 | 20 | 30 | 1.10532 | 75.341 | 20.9827 | 25.1965
73 | 5 | 85 | 10 | 1.4 | 130 | 40 | 20 | 20 | 30 | 1.11528 | 77.117 | 22.1816 | 25.7904
73 | 5 | 85 | 10 | 1.4 | 130 | 40 | 20 | 20 | 30 | 1.14227 | 79.1443 | 23.0352 | 25.4802
74 | 5 | 85 | 10 | 1.4 | 140 | 30 | 20 | 20 | 30 | 1.13919 | 72.9612 | 21.5562 | 25.935
74 | 5 | 85 | 10 | 1.4 | 140 | 30 | 20 | 20 | 30 | 1.12715 | 75.5955 | 21.7142 | 25.484
74 | 5 | 85 | 10 | 1.4 | 140 | 30 | 20 | 20 | 30 | 1.11703 | 76.8156 | 21.9046 | 25.5282
74 | 5 | 85 | 10 | 1.4 | 140 | 30 | 20 | 20 | 30 | 1.10659 | 77.0269 | 22.0217 | 25.8359
75 | 5 | 85 | 15 | 1.4 | 130 | 50 | 20 | 20 | 30 | 1 | 77.8603 | 18.3002 | 23.503862
75 | 5 | 85 | 15 | 1.4 | 130 | 50 | 20 | 20 | 30 | 1.10754 | 71.0103 | 20.039 | 25.4797
75 | 5 | 85 | 15 | 1.4 | 130 | 50 | 20 | 20 | 30 | 1.11086 | 70.9551 | 19.3637 | 24.5667
75 | 5 | 85 | 15 | 1.4 | 130 | 50 | 20 | 20 | 30 | 1.11588 | 75.419 | 21.0458 | 25.0073
76 | 5 | 85 | 15 | 1.4 | 140 | 60 | 20 | 20 | 30 | 1 | 72.0444 | 15.4135 | 21.394398
76 | 5 | 85 | 15 | 1.4 | 140 | 60 | 20 | 20 | 30 | 0.95 | 77.6573 | 17.9981 | 24.396088
76 | 5 | 85 | 15 | 1.4 | 140 | 60 | 20 | 20 | 30 | 0.95 | 81.0726 | 19.2135 | 24.946485
76 | 5 | 85 | 15 | 1.4 | 140 | 60 | 20 | 20 | 30 | 1.09424 | 79.0261 | 22.3809 | 25.8818
77 | 5 | 85 | 15 | 1.5 | 130 | 50 | 15 | 20 | 30 | 1.05 | 72.117 | 20.5489 | 27.136973
77 | 5 | 85 | 15 | 1.5 | 130 | 50 | 15 | 20 | 30 | 1.05 | 69.7946 | 20.7161 | 28.268052
77 | 5 | 85 | 15 | 1.5 | 130 | 50 | 15 | 20 | 30 | 1.05 | 72.4083 | 22.5024 | 29.597236
78 | 10 | 90 | 40 | 1.5 | 120 | 130 | 5 | 20 | 30 | 0.9 | 70.6708 | 15.0523 | 23.66574
78 | 10 | 90 | 40 | 1.5 | 120 | 130 | 5 | 20 | 30 | 1 | 72.7642 | 16.7569 | 23.029086
79 | 30 | 55 | 10 | 1.2 | 130 | 40 | 35 | 20 | 30 | 1.1 | 72.2592 | 19.8129 | 24.926576

## 2022_08_29_film
Condition | NMP(mL) | DMF(mL) | DMSO(mL) | Perovskite concentration(M) | Annealing temperature(℃) | Vacuum Pressure(Pa) | Vacuum Pressure time(s) | Temperature(℃) | humidity(%) | Success or Fail
80 | 0 | 25 | 50 | 1.2 | 130 | 20 | 5 | 20 | 20 | 1
81 | 0 | 25 | 50 | 1.3 | 130 | 20 | 20 | 20 | 20 | 1
82 | 0 | 85 | 10 | 1.4 | 120 | 60 | 20 | 20 | 20 | 1
83 | 0 | 85 | 10 | 1.4 | 130 | 60 | 20 | 20 | 20 | 1
84 | 0 | 85 | 10 | 1.4 | 130 | 70 | 20 | 20 | 20 | 1
85 | 0 | 85 | 10 | 1.4 | 130 | 80 | 30 | 20 | 20 | 1
86 | 0 | 85 | 10 | 1.5 | 130 | 50 | 20 | 20 | 20 | 1
87 | 0 | 85 | 10 | 1.5 | 130 | 60 | 20 | 20 | 20 | 1
88 | 0 | 85 | 10 | 1.5 | 130 | 70 | 20 | 20 | 20 | 1
89 | 0 | 85 | 10 | 1.5 | 130 | 80 | 20 | 20 | 20 | 1
90 | 0 | 85 | 15 | 1.4 | 130 | 30 | 20 | 20 | 20 | 1
91 | 0 | 85 | 15 | 1.4 | 130 | 50 | 20 | 20 | 20 | 1
92 | 0 | 90 | 10 | 1.5 | 120 | 50 | 20 | 20 | 20 | 1
93 | 5 | 85 | 10 | 1.4 | 130 | 40 | 20 | 20 | 20 | 1
94 | 5 | 85 | 10 | 1.4 | 140 | 30 | 20 | 20 | 20 | 1
95 | 5 | 85 | 15 | 1.4 | 130 | 50 | 20 | 20 | 20 | 1
96 | 5 | 85 | 15 | 1.4 | 140 | 60 | 20 | 20 | 20 | 1
97 | 5 | 85 | 15 | 1.5 | 130 | 50 | 15 | 20 | 20 | 1
98 | 10 | 90 | 40 | 1.5 | 120 | 130 | 5 | 20 | 20 | 1
99 | 30 | 55 | 10 | 1.2 | 130 | 40 | 35 | 20 | 20 | 1

## 2022_08_29_device
Condition | NMP(mL) | DMF(mL) | DMSO(mL) | Perovskite concentration(M) | Annealing temperature(℃) | Vacuum Pressure(Pa) | Vacuum Pressure time(s) | Temperature(℃) | humidity(%) | Voc (V) | FF (%) | Eff (%) | Jsc (mA/cm^2)
80 | 0 | 25 | 50 | 1.2 | 130 | 20 | 5 | 20 | 20 | 1 | 69.5218 | 16.9125 | 24.326935
80 | 0 | 25 | 50 | 1.2 | 130 | 20 | 5 | 20 | 20 | 0.72 | 84.673 | 15.2783 | 25.0609
81 | 0 | 25 | 50 | 1.3 | 130 | 20 | 20 | 20 | 20 | 1.05 | 59.5295 | 15.8774 | 25.401373
81 | 0 | 25 | 50 | 1.3 | 130 | 20 | 20 | 20 | 20 | 1.05 | 60.0571 | 16.1528 | 25.614967
81 | 0 | 25 | 50 | 1.3 | 130 | 20 | 20 | 20 | 20 | 1.05 | 67.943 | 17.3144 | 24.270203
82 | 0 | 85 | 10 | 1.4 | 120 | 60 | 20 | 20 | 20 | 1 | 73.361 | 18.4484 | 25.147361
82 | 0 | 85 | 10 | 1.4 | 120 | 60 | 20 | 20 | 20 | 1.05 | 79.8018 | 20.7346 | 24.745303
82 | 0 | 85 | 10 | 1.4 | 120 | 60 | 20 | 20 | 20 | 1 | 76.368 | 19.1527 | 25.079422
83 | 0 | 85 | 10 | 1.4 | 130 | 60 | 20 | 20 | 20 | 1.05 | 80.2382 | 21.0483 | 24.983073
83 | 0 | 85 | 10 | 1.4 | 130 | 60 | 20 | 20 | 20 | 1.05 | 75.603 | 19.8006 | 24.943035
84 | 0 | 85 | 10 | 1.4 | 130 | 70 | 20 | 20 | 20 | 1.05 | 73.8964 | 19.1714 | 24.708223
84 | 0 | 85 | 10 | 1.4 | 130 | 70 | 20 | 20 | 20 | 1.1 | 76.4716 | 21.012 | 24.979017
84 | 0 | 85 | 10 | 1.4 | 130 | 70 | 20 | 20 | 20 | 1.1271 | 77.6757 | 22.1331 | 25.281
85 | 0 | 85 | 10 | 1.4 | 130 | 80 | 30 | 20 | 20 | 1.12999 | 68.9543 | 19.0349 | 24.4296
85 | 0 | 85 | 10 | 1.4 | 130 | 80 | 30 | 20 | 20 | 1.06823 | 65.6365 | 18.0548 | 25.7503
86 | 0 | 85 | 10 | 1.5 | 130 | 50 | 20 | 20 | 20 | 1.12426 | 76.5944 | 21.7716 | 25.2829
86 | 0 | 85 | 10 | 1.5 | 130 | 50 | 20 | 20 | 20 | 1.11465 | 71.5951 | 19.4749 | 24.4036
87 | 0 | 85 | 10 | 1.5 | 130 | 60 | 20 | 20 | 20 | 1.11627 | 61.5109 | 17.5779 | 25.6003
87 | 0 | 85 | 10 | 1.5 | 130 | 60 | 20 | 20 | 20 | 1.05399 | 74.857 | 21.7814 | 27.6067
87 | 0 | 85 | 10 | 1.5 | 130 | 60 | 20 | 20 | 20 | 0.95 | 79.2603 | 18.4545 | 24.508772
88 | 0 | 85 | 10 | 1.5 | 130 | 70 | 20 | 20 | 20 | 1.06048 | 76.1368 | 20.8453 | 25.8173
88 | 0 | 85 | 10 | 1.5 | 130 | 70 | 20 | 20 | 20 | 1.12299 | 74.7099 | 21.2882 | 25.3739
88 | 0 | 85 | 10 | 1.5 | 130 | 70 | 20 | 20 | 20 | 1.11885 | 72.7456 | 20.6607 | 25.3843
89 | 0 | 85 | 10 | 1.5 | 130 | 80 | 20 | 20 | 20 | 0.95 | 78.9521 | 18.4006 | 24.532696
89 | 0 | 85 | 10 | 1.5 | 130 | 80 | 20 | 20 | 20 | 0.95 | 78.4999 | 19.1949 | 25.73902
90 | 0 | 85 | 15 | 1.4 | 130 | 30 | 20 | 20 | 20 | 1.08394 | 79.2935 | 21.7293 | 25.2814
90 | 0 | 85 | 15 | 1.4 | 130 | 30 | 20 | 20 | 20 | 1.12144 | 80.0195 | 22.8744 | 25.4906
91 | 0 | 85 | 15 | 1.4 | 130 | 50 | 20 | 20 | 20 | 1.12625 | 80.97 | 23.3884 | 25.6473
91 | 0 | 85 | 15 | 1.4 | 130 | 50 | 20 | 20 | 20 | 1.07805 | 77.0071 | 21.1269 | 25.4487
92 | 0 | 90 | 10 | 1.5 | 120 | 50 | 20 | 20 | 20 | 1.0768 | 64.7247 | 17.0793 | 24.5055
92 | 0 | 90 | 10 | 1.5 | 120 | 50 | 20 | 20 | 20 | 1.08517 | 75.5016 | 20.8136 | 25.4035
92 | 0 | 90 | 10 | 1.5 | 120 | 50 | 20 | 20 | 20 | 1.09894 | 67.8302 | 19.253 | 25.8287
93 | 5 | 85 | 10 | 1.5 | 150 | 40 | 20 | 20 | 20 | 1.13911 | 79.1816 | 23.0084 | 25.5092
93 | 5 | 85 | 10 | 1.5 | 150 | 40 | 20 | 20 | 20 | 1.11385 | 81.2334 | 23.2094 | 25.651
93 | 5 | 85 | 10 | 1.5 | 150 | 40 | 20 | 20 | 20 | 1.1671 | 82.1573 | 24.5461 | 25.5993
94 | 5 | 85 | 10 | 1.4 | 140 | 30 | 20 | 20 | 20 | 1.13127 | 71.9959 | 21.0874 | 25.8909
94 | 5 | 85 | 10 | 1.4 | 140 | 30 | 20 | 20 | 20 | 1.11506 | 78.7139 | 22.9303 | 26.1253
95 | 5 | 85 | 15 | 1.4 | 130 | 50 | 20 | 20 | 20 | 1.14097 | 76.9657 | 21.6678 | 24.6743
95 | 5 | 85 | 15 | 1.4 | 130 | 50 | 20 | 20 | 20 | 1.12019 | 76.8394 | 22.0017 | 25.5612
96 | 5 | 85 | 15 | 1.4 | 140 | 60 | 20 | 20 | 20 | 1.0993 | 75.3467 | 20.8716 | 25.1987
96 | 5 | 85 | 15 | 1.4 | 140 | 60 | 20 | 20 | 20 | 1.0938 | 75.4754 | 20.7908 | 25.1843
97 | 5 | 85 | 15 | 1.5 | 130 | 50 | 15 | 20 | 20 | 1.13384 | 75.8559 | 21.0657 | 24.4926
97 | 5 | 85 | 15 | 1.5 | 130 | 50 | 15 | 20 | 20 | 1.12478 | 81.107 | 22.7332 | 24.9192
98 | 10 | 90 | 40 | 1.5 | 120 | 130 | 5 | 20 | 20 | 1.12171 | 80.0501 | 23.0049 | 25.6199
98 | 10 | 90 | 40 | 1.5 | 120 | 130 | 5 | 20 | 20 | 0.937136 | 74.2362 | 16.9899 | 24.4215
98 | 10 | 90 | 40 | 1.5 | 120 | 130 | 5 | 20 | 20 | 0.9 | 70.8554 | 15.6069 | 24.473747
99 | 30 | 55 | 10 | 1.2 | 130 | 40 | 35 | 20 | 20 | 0.9 | 76.367 | 16.3678 | 23.814532
99 | 30 | 55 | 10 | 1.2 | 130 | 40 | 35 | 20 | 20 | 0.95 | 76.0029 | 17.4487 | 24.166238